## Raw Data
Plate No | Thick | DISCHARGE_TEMP | HEATING_TIME | P1_TEMP | LAST_PASS_TEMP | FINAL_TEMP | LAST_ROUGH_RED | last_pass_no | FIRST_FIN_RED | FINAL_RED | WAITING_THICK | RESTART_TEMPR | START_TEMPR | WAIT_TIME | C | Mn | P | S | SI | Al | Nb | V | Cu | Charpy
SCC074417 | 25 | 1237 | 5.33 | 1135.74 | 820.99 | 831.24 | 27.64 | 13 | 24.15 | 20.57 | 71.28 | 931.79 | 1142.18 | 197.28 | 0.18 | 1.34 | 0.02 | 0.012 | 0.261 | 0.025 | 0.042 | 0.039 | 0.001 | Pass
SCC074417 | 25 | 1237 | 5.33 | 1135.74 | 820.99 | 831.24 | 27.64 | 13 | 24.15 | 20.57 | 71.28 | 931.79 | 1142.18 | 197.28 | 0.18 | 1.34 | 0.02 | 0.012 | 0.261 | 0.025 | 0.042 | 0.039 | 0.001 | Pass
SCC083955 | 20 | 1198 | 4.65 | 1065.1 | 841.65 | 826.26 | 32.33 | 13 | 23.27 | 15.68 | 59.72 | 927.6 | 1100.7 | 142.95 | 0.15 | 1.26 | 0.02 | 0.01 | 0.28 | 0.025 | 0.035 | 0.034 | 0.001 | Pass
SCC083956 | 20 | 1190 | 4.58 | 1095.44 | 839.53 | 814.67 | 16.07 | 15 | 23.19 | 15.23 | 59.39 | 921.62 | 1098.55 | 163.14 | 0.15 | 1.26 | 0.02 | 0.01 | 0.28 | 0.025 | 0.035 | 0.034 | 0.001 | Pass
SCC084707 | 12 | 1201 | 5.4 | 1118.99 | 803.52 | 753.23 | 40.24 | 13 | 24.73 | 9.13 | 35.45 | 957.5 | 1110.75 | 73.04 | 0.16 | 1.25 | 0.013 | 0.012 | 0.235 | 0.029 | 0.03 | 0.035 | 0.001 | Pass
SCC084708 | 12 | 1218 | 5.49 | 1111.58 | 796.11 | 757.26 | 39.31 | 13 | 24.61 | 9.46 | 35.45 | 963.89 | 1125.19 | 63.14 | 0.16 | 1.25 | 0.013 | 0.012 | 0.235 | 0.029 | 0.03 | 0.035 | 0.001 | Pass
SCC085537 | 20 | 1220 | 4.62 | 1138.22 | 881.03 | 877.54 | 23.05 | 13 | 26.11 | 24.37 | 49.43 | 954.52 | 1126.83 | 77.33 | 0.16 | 1.3 | 0.017 | 0.008 | 0.28 | 0.029 | 0.031 | 0.035 | 0.001 | Fail
SCC085538 | 20 | 1232 | 4.72 | 1136.49 | 892.49 | 880.98 | 21.68 | 13 | 26.12 | 24.29 | 49.43 | 961.15 | 1137.69 | 72.28 | 0.16 | 1.3 | 0.017 | 0.008 | 0.28 | 0.029 | 0.031 | 0.035 | 0.001 | Fail
SCC071472 | 16 | 1219 | 4.9 | 1115.25 | 872 | 797.52 | 26.37 | 15 | 23.64 | 11.23 | 47.44 | 969.55 | 1114.45 | 97.12 | 0.16 | 1.25 | 0.024 | 0.015 | 0.198 | 0.032 | 0.032 | 0.03 | 0.002 | Pass
SCC071474 | 16 | 1222 | 4.95 | 1125.84 | 875.54 | 799.3 | 26.61 | 15 | 23.58 | 11.26 | 47.44 | 968.08 | 1111.42 | 102.16 | 0.16 | 1.25 | 0.024 | 0.015 | 0.198 | 0.032 | 0.032 | 0.03 | 0.002 | Pass
SCC071718 | 12 | 1232 | 4.94 | 1132.39 | 809.04 | 726.81 | 18.63 | 15 | 23.63 | 14.12 | 35.52 | 974.83 | 1132.36 | 32.1 | 0.17 | 1.158 | 0.02 | 0.013 | 0.191 | 0.034 | 0.036 | 0.038 | 0.002 | Pass
SCC071719 | 12 | 1233 | 5.03 | 1106.04 | 817.98 | 728.43 | 18.43 | 15 | 23.95 | 11.75 | 35.51 | 967.73 | 1138.19 | 42.44 | 0.17 | 1.158 | 0.02 | 0.013 | 0.191 | 0.034 | 0.036 | 0.038 | 0.002 | Pass
SCC071856 | 20 | 1209 | 4.24 | 1098.08 | 845.54 | 815.89 | 19.7 | 15 | 23.31 | 11.19 | 59.37 | 922.52 | 1115.84 | 172.42 | 0.18 | 1.2 | 0.02 | 0.011 | 0.24 | 0.03 | 0.039 | 0.042 | 0.002 | Fail
SCC071857 | 20 | 1207 | 4.36 | 1109.33 | 842.37 | 814.23 | 19.93 | 15 | 23.32 | 11.17 | 59.38 | 925.62 | 1111.73 | 162.28 | 0.18 | 1.2 | 0.02 | 0.011 | 0.24 | 0.03 | 0.039 | 0.042 | 0.002 | Pass
SCC072134 | 20 | 1221 | 5.38 | 1116.84 | 858.11 | 730.05 | 32.54 | 13 | 22.71 | 15.16 | 59.36 | 934.19 | 1126.03 | 187.84 | 0.16 | 1.14 | 0.021 | 0.018 | 0.295 | 0.029 | 0.035 | 0.033 | 0.002 | Pass
SCC072135 | 20 | 1222 | 5.49 | 1109.69 | 868.36 | 800.78 | 32.56 | 13 | 22.83 | 15.41 | 59.77 | 938.44 | 1115.04 | 157.87 | 0.16 | 1.14 | 0.021 | 0.018 | 0.295 | 0.029 | 0.035 | 0.033 | 0.002 | Pass
SCC072214 | 25 | 1212 | 3.57 | 1094.28 | 862.07 | 813.23 | 16.72 | 15 | 22.97 | 18.43 | 74.31 | 927.84 | 1118.76 | 197.36 | 0.18 | 1.39 | 0.02 | 0.012 | 0.264 | 0.017 | 0.044 | 0.035 | 0.002 | Pass
SCC072215 | 25 | 1219 | 3.61 | 1104.54 | 874.47 | 831.98 | 16.67 | 15 | 22.88 | 17.96 | 74.31 | 926.98 | 1118.27 | 207.34 | 0.18 | 1.39 | 0.02 | 0.012 | 0.264 | 0.017 | 0.044 | 0.035 | 0.002 | Pass
SCC072260 | 22 | 1234 | 4.87 | 1136.81 | 864.17 | 837.75 | 19.12 | 13 | 21.57 | 17.78 | 43.44 | 917.8 | 1139.84 | 127.99 | 0.17 | 1.33 | 0.017 | 0.011 | 0.257 | 0.028 | 0.037 | 0.032 | 0.002 | Pass
SCC072261 | 22 | 1236 | 4.96 | 1138.66 | 869.77 | 840.8 | 18.99 | 13 | 21.58 | 17.81 | 43.45 | 922.37 | 1133.15 | 117.5 | 0.17 | 1.33 | 0.017 | 0.011 | 0.257 | 0.028 | 0.037 | 0.032 | 0.002 | Pass
SCC072332 | 20 | 1232 | 12.79 | 1140.79 | 860.04 | 737.17 | 23.34 | 15 | 22.54 | 15.82 | 59.38 | 944.43 | 1138.47 | 162.75 | 0.16 | 1.11 | 0.02 | 0.004 | 0.259 | 0.026 | 0.033 | 0.031 | 0.002 | Pass
SCC072333 | 20 | 1233 | 12.94 | 1142.86 | 861.27 | 726.98 | 23.19 | 15 | 22.54 | 15.87 | 59.39 | 946.64 | 1136.03 | 152.17 | 0.16 | 1.11 | 0.02 | 0.004 | 0.259 | 0.026 | 0.033 | 0.031 | 0.002 | Pass
SCC072336 | 16 | 1231 | 13.23 | 1142.04 | 849.72 | 748.17 | 24.12 | 15 | 24.17 | 10.33 | 47.44 | 968.91 | 1138.4 | 77.08 | 0.17 | 1.16 | 0.024 | 0.014 | 0.238 | 0.033 | 0.03 | 0.03 | 0.002 | Pass
SCC072337 | 16 | 1239 | 13.32 | 1138.08 | 860.25 | 783.78 | 22.92 | 15 | 24.02 | 10.42 | 47.42 | 959.4 | 1142.83 | 117.31 | 0.17 | 1.16 | 0.024 | 0.014 | 0.238 | 0.033 | 0.03 | 0.03 | 0.002 | Pass
SCC072362 | 32 | 1216 | 3.86 | 1129.3 | 879.51 | 846.01 | 21.33 | 13 | 20.59 | 20.08 | 91.23 | 931.25 | 1124.33 | 337.75 | 0.19 | 1.3 | 0.022 | 0.011 | 0.303 | 0.031 | 0.03 | 0.035 | 0.002 | Pass
SCC072363 | 32 | 1216 | 3.9 | 1134.08 | 878.41 | 852.69 | 20.99 | 13 | 20.7 | 20.4 | 91.26 | 933.94 | 1110.52 | 292.6 | 0.19 | 1.3 | 0.022 | 0.011 | 0.303 | 0.031 | 0.03 | 0.035 | 0.002 | Pass
SCC072372 | 32 | 1217 | 4.15 | 1133.53 | 884.46 | 844.23 | 20.98 | 13 | 20.6 | 20.16 | 91.24 | 930.3 | 1118.04 | 332.7 | 0.17 | 1.34 | 0.022 | 0.018 | 0.243 | 0.035 | 0.032 | 0.03 | 0.002 | Pass
SCC072373 | 32 | 1220 | 4.2 | 1131.39 | 886.37 | 851.23 | 20.85 | 13 | 20.66 | 20.37 | 91.25 | 932.3 | 1113.15 | 302.51 | 0.17 | 1.34 | 0.022 | 0.018 | 0.243 | 0.035 | 0.032 | 0.03 | 0.002 | Pass
SCC072376 | 25 | 1220 | 4.26 | 1135.84 | 886.35 | 844.53 | 22.48 | 15 | 22.65 | 18.14 | 74.3 | 925.01 | 1126.83 | 237.53 | 0.2 | 1.33 | 0.023 | 0.003 | 0.35 | 0.028 | 0.045 | 0.035 | 0.002 | Pass
SCC072377 | 25 | 1225 | 4.3 | 1136.09 | 877.6 | 851.82 | 22.26 | 15 | 22.73 | 18.21 | 74.3 | 927.35 | 1121.86 | 222.43 | 0.2 | 1.33 | 0.023 | 0.003 | 0.35 | 0.028 | 0.045 | 0.035 | 0.002 | Pass
SCC072413 | 32 | 1221 | 4.4 | 1116.6 | 901.39 | 853.81 | 20.15 | 13 | 20.39 | 20.16 | 91.28 | 933 | 1098.51 | 272.58 | 0.18 | 1.36 | 0.018 | 0.016 | 0.286 | 0.016 | 0.031 | 0.033 | 0.002 | Pass
SCC072414 | 32 | 1218 | 4.33 | 1121.37 | 881.19 | 828.84 | 20.79 | 13 | 20.29 | 20.03 | 91.24 | 931.02 | 1121.39 | 332.64 | 0.18 | 1.36 | 0.018 | 0.016 | 0.286 | 0.016 | 0.031 | 0.033 | 0.002 | Pass
SCC072417 | 32 | 1227 | 4.39 | 1133.45 | 884.82 | 829.01 | 20.67 | 13 | 20.5 | 20.46 | 91.24 | 933.33 | 1118.42 | 302.5 | 0.16 | 1.31 | 0.025 | 0.017 | 0.178 | 0.018 | 0.03 | 0.036 | 0.002 | Pass
SCC072417 | 32 | 1227 | 4.39 | 1133.45 | 884.82 | 829.01 | 20.67 | 13 | 20.5 | 20.46 | 91.24 | 933.33 | 1118.42 | 302.5 | 0.16 | 1.31 | 0.025 | 0.017 | 0.178 | 0.018 | 0.03 | 0.036 | 0.002 | Pass
SCC072418 | 25 | 1219 | 4.42 | 1147.62 | 878.79 | 824.22 | 21.77 | 15 | 22.07 | 19.61 | 74.3 | 924.78 | 1125.41 | 232.43 | 0.17 | 1.4 | 0.018 | 0.007 | 0.332 | 0.021 | 0.048 | 0.045 | 0.002 | Pass
SCC072419 | 25 | 1228 | 4.46 | 1132.08 | 877.05 | 830.59 | 21.76 | 15 | 22.39 | 19.57 | 74.3 | 924.95 | 1120.8 | 227.6 | 0.17 | 1.4 | 0.018 | 0.007 | 0.332 | 0.021 | 0.048 | 0.045 | 0.002 | Pass
SCC072432 | 25 | 1202 | 3.86 | 1118.87 | 860.44 | 815.81 | 21.31 | 15 | 21.59 | 14.24 | 69.36 | 930.33 | 1087.67 | 177.75 | 0.184 | 1.33 | 0.02 | 0.012 | 0.285 | 0.038 | 0.035 | 0.034 | 0.002 | Pass
SCC072433 | 25 | 1201 | 3.98 | 1118.56 | 894.57 | 846 | 21.31 | 15 | 21.61 | 14.44 | 69.35 | 931.1 | 1094.21 | 177.45 | 0.184 | 1.33 | 0.02 | 0.012 | 0.285 | 0.038 | 0.035 | 0.034 | 0.002 | Pass
SCC072441 | 25 | 1220 | 3.98 | 1137.29 | 879.94 | 830.32 | 21.48 | 15 | 22.88 | 18.76 | 69.32 | 924.16 | 1119.42 | 202.44 | 0.17 | 1.33 | 0.017 | 0.011 | 0.257 | 0.028 | 0.037 | 0.032 | 0.002 | Pass
SCC072442 | 25 | 1215 | 3.94 | 1143.29 | 938.12 | 871.74 | 21.49 | 15 | 21.59 | 14.3 | 69.35 | 940.09 | 1111.3 | 182.35 | 0.17 | 1.33 | 0.017 | 0.011 | 0.257 | 0.028 | 0.037 | 0.032 | 0.002 | Pass
SCC072448 | 32 | 1228 | 3.93 | 1139.26 | 885.73 | 810.21 | 21.48 | 13 | 20.45 | 20.47 | 91.21 | 929.77 | 1133.41 | 357.41 | 0.192 | 1.4 | 0.02 | 0.012 | 0.271 | 0.039 | 0.051 | 0.047 | 0.002 | Pass
SCC072449 | 32 | 1228 | 3.98 | 1132.68 | 890.9 | 828.11 | 21.34 | 13 | 20.62 | 20.6 | 91.23 | 933.16 | 1121.19 | 312.49 | 0.192 | 1.4 | 0.02 | 0.012 | 0.271 | 0.039 | 0.051 | 0.047 | 0.002 | Pass
SCC072475 | 20 | 1163 | 3.68 | 1105.82 | 826.61 | 821.22 | 22.88 | 15 | 22.61 | 15.28 | 59.41 | 952.89 | 1060.08 | 91.87 | 0.16 | 1.25 | 0.022 | 0.006 | 0.232 | 0.021 | 0.036 | 0.032 | 0.002 | Pass
SCC072476 | 20 | 1192 | 3.82 | 1116.17 | 864.53 | 826.14 | 23.56 | 15 | 22.72 | 15.1 | 59.41 | 944.25 | 1099.58 | 142.29 | 0.16 | 1.25 | 0.022 | 0.006 | 0.232 | 0.021 | 0.036 | 0.032 | 0.002 | Pass
SCC072480 | 32 | 1205 | 3.96 | 1119.36 | 883.31 | 843.8 | 19.88 | 13 | 20.04 | 19.88 | 89.27 | 929.88 | 1115.04 | 297.61 | 0.17 | 1.349 | 0.021 | 0.01 | 0.312 | 0.015 | 0.044 | 0.044 | 0.002 | Pass
SCC072481 | 32 | 1210 | 4 | 1011.14 | 886.85 | 851.19 | 19.87 | 13 | 20.11 | 20.06 | 89.29 | 931.56 | 1091.06 | 262.43 | 0.17 | 1.349 | 0.021 | 0.01 | 0.312 | 0.015 | 0.044 | 0.044 | 0.002 | Pass
SCC072491 | 25 | 1226 | 4.67 | 1137.15 | 873.37 | 822.71 | 15.18 | 15 | 21.91 | 19.77 | 74.31 | 924.97 | 1131.04 | 218.06 | 0.17 | 1.31 | 0.021 | 0.009 | 0.248 | 0.029 | 0.032 | 0.032 | 0.002 | Pass
SCC072492 | 25 | 1231 | 4.73 | 1133.21 | 871.33 | 837.98 | 15.21 | 15 | 21.99 | 19.77 | 74.29 | 925.09 | 1134.3 | 232.42 | 0.17 | 1.31 | 0.021 | 0.009 | 0.248 | 0.029 | 0.032 | 0.032 | 0.002 | Pass
SCC072509 | 20 | -1 | 7.8 | 1118.55 | 888.37 | 827.29 | 20.96 | 15 | 22.08 | 15.88 | 59.41 | 935.94 | 1090.52 | 132.38 | 0.16 | 1.28 | 0.02 | 0.006 | 0.28 | 0.015 | 0.04 | 0.036 | 0.002 | Pass
SCC072510 | 20 | -1 | 7.93 | 1117.64 | 876.28 | 817.97 | 20.37 | 15 | 22.07 | 15.9 | 59.39 | 932.18 | 1101.7 | 152.36 | 0.16 | 1.28 | 0.02 | 0.006 | 0.28 | 0.015 | 0.04 | 0.036 | 0.002 | Pass
SCC072521 | 20 | 1238 | 6.01 | 1143.77 | 869.2 | 806.92 | 18.96 | 15 | 22.07 | 15.88 | 59.36 | 934.33 | 1134.5 | 172.46 | 0.17 | 1.3 | 0.02 | 0.014 | 0.291 | 0.028 | 0.042 | 0.039 | 0.002 | Pass
SCC072523 | 20 | 1229 | 6.13 | 1124.71 | 862.27 | 749.28 | 19.76 | 15 | 22.06 | 15.71 | 59.37 | 932.14 | 1123.42 | 167.46 | 0.17 | 1.3 | 0.02 | 0.014 | 0.291 | 0.028 | 0.042 | 0.039 | 0.002 | Pass
SCC072529 | 16 | 1229 | 6.79 | 1137.99 | 849.55 | 727.95 | 21.4 | 15 | 23.59 | 12.54 | 47.42 | 950.79 | 1136.16 | 78.15 | 0.17 | 1.26 | 0.021 | 0.015 | 0.243 | 0.044 | 0.044 | 0.032 | 0.002 | Pass
SCC072529 | 16 | 1229 | 6.79 | 1137.99 | 849.55 | 727.95 | 21.4 | 15 | 23.59 | 12.54 | 47.42 | 950.79 | 1136.16 | 78.15 | 0.17 | 1.26 | 0.021 | 0.015 | 0.243 | 0.044 | 0.044 | 0.032 | 0.002 | Pass
SCC072530 | 16 | 1234 | 6.88 | 1137.53 | 861.03 | 727.21 | 21.97 | 15 | 23.7 | 11.55 | 47.41 | 938.23 | 1115.39 | 117.63 | 0.17 | 1.26 | 0.021 | 0.015 | 0.243 | 0.044 | 0.044 | 0.032 | 0.002 | Pass
SCC072530 | 16 | 1234 | 6.88 | 1137.53 | 861.03 | 727.21 | 21.97 | 15 | 23.7 | 11.55 | 47.41 | 938.23 | 1115.39 | 117.63 | 0.17 | 1.26 | 0.021 | 0.015 | 0.243 | 0.044 | 0.044 | 0.032 | 0.002 | Pass
SCC072546 | 20 | 1201 | 3.58 | 1103.62 | 849.05 | 740.92 | 20.75 | 15 | 22.09 | 15.75 | 59.4 | 923.09 | 1106.69 | 147.39 | 0.184 | 1.33 | 0.02 | 0.012 | 0.285 | 0.038 | 0.035 | 0.034 | 0.002 | Pass
SCC072547 | 20 | 1206 | 3.59 | 1126.27 | 848.25 | 789.56 | 20.73 | 15 | 22.06 | 15.76 | 59.37 | 923.65 | 1110.97 | 167.67 | 0.184 | 1.33 | 0.02 | 0.012 | 0.285 | 0.038 | 0.035 | 0.034 | 0.002 | Pass
SCC072549 | 16 | 1217 | 3.74 | 1127.14 | 831.56 | 740.46 | 26.49 | 15 | 23.82 | 10.92 | 47.4 | 927.11 | 1125.1 | 92.59 | 0.15 | 1.3 | 0.02 | 0.01 | 0.265 | 0.026 | 0.035 | 0.03 | 0.002 | Pass
SCC072550 | 16 | 1223 | 3.87 | 1127.88 | 842.22 | 893.61 | 24.59 | 15 | 23.91 | 10.31 | 47.39 | 917.39 | 1129.56 | 142.17 | 0.15 | 1.3 | 0.02 | 0.01 | 0.265 | 0.026 | 0.035 | 0.03 | 0.002 | Pass
SCC072685 | 20 | 1224 | 5.25 | 1132.51 | 827.61 | 844.02 | 17.2 | 15 | 22.18 | 16.25 | 59.39 | 947.04 | 1130.3 | 83.89 | 0.18 | 1.3 | 0.02 | 0.015 | 0.288 | 0.024 | 0.047 | 0.042 | 0.002 | Pass
SCC072686 | 20 | 1227 | 5.64 | 1118.88 | 852.08 | 841.87 | 17.66 | 15 | 22.13 | 16.05 | 59.37 | 934.23 | 1130.51 | 117.43 | 0.18 | 1.3 | 0.02 | 0.015 | 0.288 | 0.024 | 0.047 | 0.042 | 0.002 | Pass
SCC072693 | 25 | 1230 | 5.21 | 1131.02 | 868.59 | 828.6 | 26.69 | 15 | 20.64 | 11.66 | 74.27 | 925.46 | 1135.98 | 252.3 | 0.18 | 1.35 | 0.022 | 0.012 | 0.245 | 0.02 | 0.04 | 0.04 | 0.002 | Pass
SCC072694 | 25 | 1233 | 5.25 | 1130.7 | 866.3 | 831.87 | 26.63 | 15 | 20.63 | 11.57 | 74.26 | 925.9 | 1133.05 | 242.78 | 0.18 | 1.35 | 0.022 | 0.012 | 0.245 | 0.02 | 0.04 | 0.04 | 0.002 | Pass
SCC072915 | 20 | 1191 | 3.94 | 1072.67 | 882.38 | 838.86 | 17.37 | 15 | 22.55 | 16.83 | 39.53 | 972 | 1096.05 | 33.16 | 0.18 | 1.29 | 0.025 | 0.007 | 0.263 | 0.026 | 0.04 | 0.036 | 0.002 | Pass
SCC072915 | 20 | 1191 | 3.94 | 1072.67 | 882.38 | 838.86 | 17.37 | 15 | 22.55 | 16.83 | 39.53 | 972 | 1096.05 | 33.16 | 0.18 | 1.29 | 0.025 | 0.007 | 0.263 | 0.026 | 0.04 | 0.036 | 0.002 | Pass
SCC072969 | 30 | 1229 | 7 | 1089.62 | 876.01 | 836.97 | 21.84 | 15 | 19.46 | 10.75 | 89.25 | 936.74 | 1123.81 | 257.78 | 0.18 | 1.3 | 0.025 | 0.01 | 0.263 | 0.027 | 0.037 | 0.031 | 0.002 | Pass
SCC072970 | 30 | 1229 | 7.03 | 1092.48 | 876.88 | 799.52 | 21.8 | 15 | 19.11 | 11.28 | 89.23 | 929.84 | 1123.7 | 312.72 | 0.18 | 1.3 | 0.025 | 0.01 | 0.263 | 0.027 | 0.037 | 0.031 | 0.002 | Pass
SCC073037 | 40 | 1227 | 4.64 | 1105.48 | 867.49 | 843.94 | 18.82 | 15 | 18.48 | 12.31 | 79.3 | 930.78 | 1113.28 | 212.76 | 0.18 | 1.36 | 0.02 | 0.014 | 0.214 | 0.026 | 0.038 | 0.032 | 0.002 | Pass
SCC073038 | 40 | 1236 | 4.67 | 1101.87 | 880.57 | 832.93 | 18.71 | 15 | 18.48 | 12.51 | 79.3 | 924.11 | 1105.14 | 257.36 | 0.18 | 1.36 | 0.02 | 0.014 | 0.214 | 0.026 | 0.038 | 0.032 | 0.002 | Pass
SCC073099 | 32 | 1235 | 4.41 | 1121.33 | 874.03 | 844 | 20.18 | 15 | 19.24 | 10.4 | 89.22 | 934.17 | 1110.53 | 302.81 | 0.19 | 1.37 | 0.024 | 0.016 | 0.319 | 0.045 | 0.036 | 0.038 | 0.002 | Pass
SCC073100 | 32 | 1235 | 4.47 | 1108.59 | 877.77 | 848.56 | 20.81 | 15 | 19.1 | 10.27 | 89.23 | 929.4 | 1128.9 | 332.79 | 0.19 | 1.37 | 0.024 | 0.016 | 0.319 | 0.045 | 0.036 | 0.038 | 0.002 | Pass
SCC073104 | 32 | 1223 | 4.39 | 1111.53 | 874.22 | 843.74 | 20.43 | 15 | 19.12 | 10.29 | 89.25 | 929.92 | 1116.38 | 312.8 | 0.19 | 1.37 | 0.024 | 0.016 | 0.319 | 0.045 | 0.036 | 0.038 | 0.002 | Pass
SCC073105 | 32 | 1217 | 4.36 | 1107.02 | 870.55 | 842.45 | 20.47 | 15 | 19.33 | 10.25 | 89.25 | 933.82 | 1113.92 | 277.71 | 0.19 | 1.37 | 0.024 | 0.016 | 0.319 | 0.045 | 0.036 | 0.038 | 0.002 | Pass
SCC073107 | 32 | 1215 | 4.48 | 1101.95 | 905.28 | 865.44 | 22.06 | 13 | 20.1 | 21.63 | 89.24 | 933.35 | 1121.9 | 287.87 | 0.19 | 1.37 | 0.024 | 0.016 | 0.319 | 0.045 | 0.036 | 0.038 | 0.002 | Pass
SCC073108 | 32 | 1221 | 4.52 | 1086.17 | 893.37 | 848.69 | 22.01 | 13 | 19.89 | 21.56 | 89.24 | 929.53 | 1115.15 | 317.61 | 0.19 | 1.37 | 0.024 | 0.016 | 0.319 | 0.045 | 0.036 | 0.038 | 0.002 | Pass
SCC073109 | 32 | 1216 | 4.52 | 1106.4 | 893.52 | 857.89 | 22.14 | 13 | 20.05 | 21.62 | 89.25 | 934.33 | 1121.78 | 277.79 | 0.16 | 1.3 | 0.022 | 0.02 | 0.26 | 0.014 | 0.039 | 0.047 | 0.002 | Pass
SCC073110 | 32 | 1221 | 4.58 | 1098.82 | 895.27 | 866.08 | 22 | 13 | 19.97 | 21.01 | 89.25 | 930.93 | 1113.84 | 307.61 | 0.16 | 1.3 | 0.022 | 0.02 | 0.26 | 0.014 | 0.039 | 0.047 | 0.002 | Pass
SCC073172 | 16 | 1228 | 5.56 | 1130.69 | 881.61 | 816.38 | 21.8 | 15 | 23.14 | 14.56 | 47.43 | 959.54 | 1132.34 | 92.07 | 0.18 | 1.3 | 0.021 | 0.012 | 0.35 | 0.03 | 0.036 | 0.035 | 0.002 | Pass
SCC073174 | 16 | 1229 | 5.88 | 1127.76 | 880.74 | 815.91 | 21.83 | 15 | 23.18 | 14.58 | 47.43 | 963.37 | 1135.24 | 92.6 | 0.18 | 1.3 | 0.021 | 0.012 | 0.35 | 0.03 | 0.036 | 0.035 | 0.002 | Pass
SCC073232 | 45 | 1224 | 5.43 | 1125.82 | 943.86 | 868.38 | 18.5 | 13 | 19.07 | 15.77 | 99.17 | 929.16 | 1130.82 | 432.5 | 0.18 | 1.3 | 0.023 | 0.01 | 0.315 | 0.023 | 0.042 | 0.04 | 0.002 | Pass
SCC073233 | 45 | 1225 | 5.29 | 1128.01 | 912.9 | 862 | 18.41 | 13 | 19.03 | 16.6 | 99.21 | 943.56 | 1130.99 | 287.5 | 0.18 | 1.3 | 0.023 | 0.01 | 0.315 | 0.023 | 0.042 | 0.04 | 0.002 | Pass
SCC073236 | 40 | 1222 | 5.34 | 1119.64 | 907.78 | 863.48 | 18.01 | 13 | 20.85 | 19.49 | 99.25 | 933.87 | 1099.22 | 317.39 | 0.18 | 1.3 | 0.023 | 0.01 | 0.315 | 0.023 | 0.042 | 0.04 | 0.002 | Pass
SCC073237 | 40 | 1217 | 5.31 | 1120.51 | 908.32 | 871.89 | 18.08 | 13 | 20.84 | 19.55 | 99.26 | 942.22 | 1103.35 | 262.25 | 0.18 | 1.3 | 0.023 | 0.01 | 0.315 | 0.023 | 0.042 | 0.04 | 0.002 | Pass
SCC073241 | 22 | 1212 | 5.28 | 1107.46 | 906.65 | 863.9 | 20.38 | 15 | 23.41 | 14.72 | 65.37 | 945.89 | 1115.69 | 167.28 | 0.18 | 1.29 | 0.021 | 0.023 | 0.27 | 0.025 | 0.04 | 0.032 | 0.002 | Pass
SCC073242 | 22 | 1215 | 5.38 | 1105.1 | 874.91 | 844.61 | 20.32 | 15 | 23.41 | 14.21 | 65.37 | 951.9 | 1119.01 | 137.53 | 0.18 | 1.29 | 0.021 | 0.023 | 0.27 | 0.025 | 0.04 | 0.032 | 0.002 | Pass
SCC073709 | 30 | 1212 | 4.81 | 1084 | 865.5 | 867.38 | 22.83 | 13 | 21.29 | 22.26 | 89.29 | 947.03 | 1105.49 | 177.52 | 0.178 | 1.323 | 0.024 | 0.01 | 0.268 | 0.019 | 0.042 | 0.041 | 0.002 | Fail
SCC073710 | 30 | 1220 | 4.86 | 1089.38 | 894.4 | 880.73 | 22.96 | 13 | 20.91 | 21.99 | 89.26 | 940.32 | 1115.56 | 227.6 | 0.178 | 1.323 | 0.024 | 0.01 | 0.268 | 0.019 | 0.042 | 0.041 | 0.002 | Pass
SCC073875 | 40 | 1243 | 6.17 | 1137.07 | 887.14 | 838.02 | 12.84 | 15 | 17.22 | 13.56 | 79.29 | 927.4 | 1128.08 | 243.02 | 0.17 | 1.32 | 0.027 | 0.015 | 0.263 | 0.028 | 0.036 | 0.036 | 0.002 | Pass
SCC073876 | 40 | 1247 | 6.22 | 1134.42 | 892.16 | 826.94 | 12.88 | 15 | 17.22 | 13.98 | 79.29 | 925.74 | 1119.36 | 262.2 | 0.17 | 1.32 | 0.027 | 0.015 | 0.263 | 0.028 | 0.036 | 0.036 | 0.002 | Pass
SCC073885 | 25 | 1238 | 6.09 | 1120.99 | 862.62 | 828.77 | 25.59 | 15 | 21.86 | 9.92 | 74.26 | 930.09 | 1143.43 | 222.23 | 0.17 | 1.27 | 0.023 | 0.014 | 0.256 | 0.022 | 0.032 | 0.034 | 0.002 | Pass
SCC073886 | 25 | 1243 | 6.13 | 1113.47 | 869.52 | 826.36 | 25.78 | 15 | 21.53 | 10.25 | 74.25 | 925.56 | 1144.43 | 272.63 | 0.17 | 1.27 | 0.023 | 0.014 | 0.256 | 0.022 | 0.032 | 0.034 | 0.002 | Pass
SCC073975 | 40 | 1231 | 5.46 | 1112.53 | 878.24 | 840.64 | 23.21 | 13 | 17.18 | 13.45 | 79.28 | 929.37 | 1117.1 | 228.14 | 0.192 | 1.346 | 0.024 | 0.012 | 0.274 | 0.041 | 0.046 | 0.033 | 0.002 | Pass
SCC073976 | 40 | 1235 | 5.5 | 1122.19 | 880.83 | 832.79 | 23.21 | 13 | 17.28 | 13.26 | 79.39 | 923.58 | 1112.55 | 267.6 | 0.192 | 1.346 | 0.024 | 0.012 | 0.274 | 0.041 | 0.046 | 0.033 | 0.002 | Pass
SCC074121 | 18 | 1214 | 5.21 | 1128.94 | 846.83 | 821.5 | 29.72 | 13 | 23.35 | 14.35 | 53.4 | 944.03 | 1115.15 | 117.7 | 0.154 | 1.234 | 0.025 | 0.012 | 0.213 | 0.018 | 0.042 | 0.03 | 0.002 | Pass
SCC074122 | 18 | 1222 | 5.31 | 1121.87 | 844.78 | 818.35 | 29.77 | 13 | 23.35 | 13.96 | 53.39 | 942.4 | 1123.02 | 132.82 | 0.154 | 1.234 | 0.025 | 0.012 | 0.213 | 0.018 | 0.042 | 0.03 | 0.002 | Pass
SCC074133 | 25 | 1235 | 5.12 | 1131.19 | 858.35 | 842.87 | 27.45 | 13 | 22.96 | 17.89 | 74.52 | 933.87 | 1140.06 | 197.76 | 0.17 | 1.29 | 0.024 | 0.012 | 0.237 | 0.022 | 0.035 | 0.03 | 0.002 | Pass
SCC074134 | 25 | 1240 | 5.17 | 1110.79 | 879.99 | 857.43 | 27.36 | 13 | 22.81 | 17.89 | 74.54 | 930.64 | 1138.6 | 218.08 | 0.17 | 1.29 | 0.024 | 0.012 | 0.237 | 0.022 | 0.035 | 0.03 | 0.002 | Pass
SCC074137 | 25 | 1232 | 5.01 | 1125.73 | 844.63 | 815.87 | 26.46 | 15 | 21.65 | 10.35 | 75.1 | 932.4 | 1137.3 | 207.34 | 0.16 | 1.3 | 0.02 | 0.018 | 0.216 | 0.031 | 0.04 | 0.035 | 0.002 | Pass
SCC074138 | 25 | 1238 | 5.06 | 1123.86 | 871.24 | 827.03 | 15.42 | 17 | 21.72 | 10.5 | 74.3 | 932.81 | 1140.05 | 192.74 | 0.16 | 1.3 | 0.02 | 0.018 | 0.216 | 0.031 | 0.04 | 0.035 | 0.002 | Pass
SCC074139 | 25 | 1226 | 4.83 | 1130.85 | 873.65 | 832.81 | 26.54 | 13 | 22.42 | 17.41 | 71.29 | 931.2 | 1132.53 | 197.55 | 0.2 | 1.33 | 0.023 | 0.003 | 0.35 | 0.028 | 0.045 | 0.035 | 0.002 | Pass
SCC074140 | 25 | 1232 | 4.87 | 1110.06 | 874.11 | 844.57 | 26.51 | 13 | 22.29 | 16.6 | 71.29 | 927.54 | 1133.55 | 207.84 | 0.2 | 1.33 | 0.023 | 0.003 | 0.35 | 0.028 | 0.045 | 0.035 | 0.002 | Pass
SCC074261 | 16 | 1212 | 4.21 | 1123.98 | 867.18 | 960.15 | 24.51 | 15 | 23.11 | 13.9 | 47.45 | 971.77 | 1119.72 | 57.81 | 0.17 | 1.21 | 0.023 | 0.02 | 0.2 | 0.026 | 0.035 | 0.035 | 0.002 | Pass
SCC074262 | 16 | 1223 | 4.31 | 1127.78 | 898.56 | 821.95 | 23.77 | 15 | 23.09 | 13.96 | 47.43 | 971.14 | 1129.54 | 67.25 | 0.17 | 1.21 | 0.023 | 0.02 | 0.2 | 0.026 | 0.035 | 0.035 | 0.002 | Pass
SCC074273 | 25 | 1234 | 4.36 | 1146.56 | 864.09 | 833.99 | 15.38 | 15 | 23.29 | 21.85 | 74.3 | 930.52 | 1138.69 | 202.55 | 0.18 | 1.34 | 0.022 | 0.014 | 0.305 | 0.03 | 0.038 | 0.032 | 0.002 | Pass
SCC074274 | 25 | 1240 | 4.4 | 1144.7 | 893.9 | 853.8 | 27.96 | 13 | 23.22 | 21.42 | 74.32 | 931.78 | 1136.92 | 212.42 | 0.18 | 1.34 | 0.022 | 0.014 | 0.305 | 0.03 | 0.038 | 0.032 | 0.002 | Pass
SCC074397 | 22 | 1236 | 5 | 1142.23 | 853.73 | 857.02 | 27.34 | 13 | 22.13 | 17.72 | 43.46 | 967.3 | 1141.85 | 52.66 | 0.18 | 1.29 | 0.021 | 0.023 | 0.27 | 0.025 | 0.04 | 0.032 | 0.002 | Pass
SCC074398 | 22 | 1246 | 5.09 | 1137.04 | 868.85 | 859.14 | 26.47 | 13 | 22.02 | 18.08 | 43.45 | 962.43 | 1149.47 | 77.29 | 0.18 | 1.29 | 0.021 | 0.023 | 0.27 | 0.025 | 0.04 | 0.032 | 0.002 | Pass
SCC074403 | 16 | 1232 | 5.27 | 1121.82 | 911.27 | 858.76 | 37.44 | 13 | 23.21 | 14.1 | 31.48 | 968.06 | 1138.58 | 42.86 | 0.166 | 1.223 | 0.024 | 0.025 | 0.203 | 0.015 | 0.033 | 0.035 | 0.002 | Pass
SCC074404 | 16 | 1242 | 5.35 | 1122.12 | 918.03 | 854.5 | 35.41 | 13 | 23.28 | 13.52 | 31.47 | 962.62 | 1146.23 | 47.9 | 0.166 | 1.223 | 0.024 | 0.025 | 0.203 | 0.015 | 0.033 | 0.035 | 0.002 | Pass
SCC074407 | 16 | 1231 | 5.56 | 1124.98 | 909.76 | 854.39 | 34.57 | 13 | 23 | 14.52 | 31.48 | 964.36 | 1138.16 | 42.89 | 0.166 | 1.223 | 0.024 | 0.025 | 0.203 | 0.015 | 0.033 | 0.035 | 0.002 | Pass
SCC074408 | 16 | 1241 | 5.64 | 1124.34 | 878.11 | 833.63 | 31.97 | 13 | 22.96 | 13.89 | 31.47 | 958.14 | 1144.3 | 47.9 | 0.166 | 1.223 | 0.024 | 0.025 | 0.203 | 0.015 | 0.033 | 0.035 | 0.002 | Pass
SCC074413 | 25 | 1236 | 5.43 | 1133.56 | 840.72 | 821.21 | 15.02 | 15 | 24.91 | 20.43 | 71.33 | 941.94 | 1141.49 | 127.79 | 0.18 | 1.35 | 0.022 | 0.012 | 0.245 | 0.02 | 0.04 | 0.04 | 0.002 | Pass
SCC074413 | 25 | 1236 | 5.43 | 1133.56 | 840.72 | 821.21 | 15.02 | 15 | 24.91 | 20.43 | 71.33 | 941.94 | 1141.49 | 127.79 | 0.18 | 1.35 | 0.022 | 0.012 | 0.245 | 0.02 | 0.04 | 0.04 | 0.002 | Pass
SCC074414 | 25 | 1239 | 5.47 | 1130.85 | 889.37 | 857.05 | 28.29 | 13 | 23.39 | 20.44 | 71.62 | 927.98 | 1134.29 | 207.39 | 0.17 | 1.27 | 0.023 | 0.014 | 0.256 | 0.022 | 0.032 | 0.034 | 0.002 | Pass
SCC074414 | 25 | 1239 | 5.47 | 1130.85 | 889.37 | 857.05 | 28.29 | 13 | 23.39 | 20.44 | 71.62 | 927.98 | 1134.29 | 207.39 | 0.17 | 1.27 | 0.023 | 0.014 | 0.256 | 0.022 | 0.032 | 0.034 | 0.002 | Pass
SCC074415 | 25 | 1236 | 5.55 | 1136.03 | 832.11 | 819.32 | 15.42 | 15 | 24.93 | 20.48 | 71.33 | 941.12 | 1141.33 | 127.82 | 0.18 | 1.4 | 0.02 | 0.011 | 0.28 | 0.021 | 0.037 | 0.035 | 0.002 | Pass
SCC074416 | 25 | 1244 | 5.59 | 1133.38 | 875.72 | 852.91 | 15.82 | 15 | 23.52 | 20.89 | 71.31 | 929.73 | 1136.88 | 187.33 | 0.18 | 1.4 | 0.02 | 0.011 | 0.28 | 0.021 | 0.037 | 0.035 | 0.002 | Pass
SCC074418 | 25 | 1244 | 5.37 | 1129.06 | 888.46 | 844.35 | 16.45 | 15 | 22.33 | 20.5 | 71.29 | 929.3 | 1146.12 | 197.69 | 0.16 | 1.32 | 0.023 | 0.009 | 0.28 | 0.032 | 0.035 | 0.038 | 0.002 | Pass
SCC074418 | 25 | 1244 | 5.37 | 1129.06 | 888.46 | 844.35 | 16.45 | 15 | 22.33 | 20.5 | 71.29 | 929.3 | 1146.12 | 197.69 | 0.16 | 1.32 | 0.023 | 0.009 | 0.28 | 0.032 | 0.035 | 0.038 | 0.002 | Pass
SCC074419 | 36 | 1236 | 5.33 | 1144.34 | 907.82 | 871.25 | 14.98 | 13 | 21.5 | 19.09 | 71.36 | 961.73 | 1138.58 | 167.79 | 0.18 | 1.33 | 0.024 | 0.012 | 0.226 | 0.017 | 0.043 | 0.038 | 0.002 | Pass
SCC074420 | 36 | 1250 | 5.44 | 1145.1 | 907.45 | 875.59 | 15.02 | 13 | 21.51 | 18.69 | 71.36 | 965.93 | 1140.75 | 142.28 | 0.18 | 1.33 | 0.024 | 0.012 | 0.226 | 0.017 | 0.043 | 0.038 | 0.002 | Pass
SCC074423 | 16 | 1247 | 5.49 | 1157.61 | 917.01 | 856.6 | 31.55 | 13 | 22.76 | 16.27 | 31.49 | 963.29 | 1153.59 | 42.88 | 0.161 | 1.312 | 0.023 | 0.008 | 0.233 | 0.028 | 0.043 | 0.034 | 0.002 | Pass
SCC074424 | 16 | 1254 | 5.58 | 1155.74 | 891.73 | 835.53 | 29.36 | 13 | 23.21 | 14.19 | 31.48 | 966.38 | 1161.01 | 47.88 | 0.161 | 1.312 | 0.023 | 0.008 | 0.233 | 0.028 | 0.043 | 0.034 | 0.002 | Pass
SCC074430 | 16 | 1201 | 4.26 | 1094.2 | 852.34 | 804.08 | 26.49 | 15 | 23.86 | 13.81 | 47.43 | 951.62 | 1109.12 | 72.18 | 0.17 | 1.18 | 0.022 | 0.01 | 0.21 | 0.03 | 0.038 | 0.035 | 0.002 | Pass
SCC074431 | 16 | 1193 | 4.23 | 1092.67 | 844.31 | 811.22 | 26.67 | 15 | 23.86 | 13.1 | 47.45 | 953.94 | 1101.21 | 62.12 | 0.17 | 1.18 | 0.022 | 0.01 | 0.21 | 0.03 | 0.038 | 0.035 | 0.002 | Pass
SCC074440 | 12 | 1219 | 4.5 | 1110.9 | 801.48 | 756.52 | 20.42 | 15 | 24.28 | 13.15 | 35.47 | 933.57 | 1127.36 | 72.45 | 0.18 | 1.12 | 0.022 | 0.015 | 0.217 | 0.017 | 0.032 | 0.033 | 0.002 | Pass
SCC074441 | 12 | 1217 | 4.32 | 1118.12 | 805.11 | 764.34 | 21.19 | 15 | 24.31 | 11.85 | 35.48 | 936.35 | 1123.02 | 67.58 | 0.18 | 1.12 | 0.022 | 0.015 | 0.217 | 0.017 | 0.032 | 0.033 | 0.002 | Pass
SCC074485 | 20 | 1211 | 4.51 | 1114.55 | 798.05 | 811.47 | 19.42 | 15 | 22.97 | 15.04 | 59.42 | 976.65 | 1108.83 | 77.7 | 0.17 | 1.1 | 0.021 | 0.018 | 0.25 | 0.044 | 0.035 | 0.03 | 0.002 | Pass
SCC074486 | 20 | 1219 | 4.6 | 1107.67 | 822.5 | 825.52 | 18.84 | 15 | 23.12 | 14.83 | 59.54 | 991.36 | 1112.59 | 67.51 | 0.17 | 1.1 | 0.021 | 0.018 | 0.25 | 0.044 | 0.035 | 0.03 | 0.002 | Pass
SCC074501 | 20 | 1226 | 4.37 | 1127.5 | 815.89 | 817.14 | 18.75 | 15 | 22.96 | 14.37 | 59.43 | 988.98 | 1123.83 | 77.53 | 0.18 | 1.24 | 0.023 | 0.012 | 0.235 | 0.028 | 0.036 | 0.034 | 0.002 | Pass
SCC074501 | 20 | 1226 | 4.37 | 1127.5 | 815.89 | 817.14 | 18.75 | 15 | 22.96 | 14.37 | 59.43 | 988.98 | 1123.83 | 77.53 | 0.18 | 1.24 | 0.023 | 0.012 | 0.235 | 0.028 | 0.036 | 0.034 | 0.002 | Pass
SCC074503 | 12 | 1223 | 4.43 | 1133.32 | 811.87 | 776.8 | 20.74 | 15 | 24.26 | 12.21 | 35.49 | 965.45 | 1127.3 | 51.95 | 0.17 | 1.19 | 0.025 | 0.011 | 0.28 | 0.025 | 0.037 | 0.035 | 0.002 | Pass
SCC074504 | 12 | 1231 | 4.53 | 1128.81 | 819.9 | 773.08 | 19.36 | 15 | 24.23 | 12.98 | 35.49 | 961.91 | 1138.78 | 57.45 | 0.17 | 1.19 | 0.025 | 0.011 | 0.28 | 0.025 | 0.037 | 0.035 | 0.002 | Pass
SCC074518 | 12 | 1241 | 4.79 | 1117.52 | 852.23 | 974.5 | 19.09 | 15 | 24.05 | 12.61 | 35.49 | 977.36 | 1147.01 | 52.34 | 0.17 | 1.3 | 0.024 | 0.015 | 0.222 | 0.027 | 0.034 | 0.034 | 0.002 | Pass
SCC074519 | 12 | 1232 | 4.76 | 1127.69 | 836.2 | 784.2 | 19.58 | 15 | 24.04 | 12.6 | 35.5 | 977.07 | 1139.17 | 42.46 | 0.17 | 1.3 | 0.024 | 0.015 | 0.222 | 0.027 | 0.034 | 0.034 | 0.002 | Pass
SCC074533 | 36 | 1236 | 5.16 | 1128.63 | 889.59 | 841.94 | 21.66 | 13 | 21.09 | 18.27 | 89.22 | 932.4 | 1144.52 | 302.87 | 0.2 | 1.33 | 0.025 | 0.017 | 0.293 | 0.032 | 0.034 | 0.035 | 0.002 | Pass
SCC074534 | 36 | 1243 | 5.2 | 1128.27 | 905.57 | 862.96 | 21.37 | 13 | 20.5 | 18.25 | 89.27 | 939.21 | 1131.46 | 222.68 | 0.2 | 1.33 | 0.025 | 0.017 | 0.293 | 0.032 | 0.034 | 0.035 | 0.002 | Pass
SCC074547 | 16 | 1235 | 5.18 | 1129.09 | 849.17 | 809.84 | 24.51 | 15 | 24.28 | 11.87 | 47.43 | 962.67 | 1141.83 | 82.57 | 0.17 | 1.2 | 0.023 | 0.012 | 0.21 | 0.014 | 0.032 | 0.032 | 0.002 | Pass
SCC074548 | 16 | 1241 | 5.31 | 1125.92 | 874.47 | 818.78 | 23.68 | 15 | 24 | 12.86 | 47.42 | 971.43 | 1147.53 | 72.07 | 0.17 | 1.2 | 0.023 | 0.012 | 0.21 | 0.014 | 0.032 | 0.032 | 0.002 | Pass
SCC074583 | 30 | 1227 | 4.78 | 1124.36 | 865.05 | 841.1 | 19.84 | 15 | 19.82 | 11.69 | 89.24 | 934.04 | 1120.69 | 267.92 | 0.17 | 1.4 | 0.022 | 0.008 | 0.312 | 0.037 | 0.037 | 0.033 | 0.002 | Pass
SCC074584 | 30 | 1233 | 4.82 | 1127.01 | 856.45 | 842.06 | 20.07 | 15 | 20.61 | 11.5 | 89.24 | 939.89 | 1129.85 | 237.58 | 0.17 | 1.4 | 0.022 | 0.008 | 0.312 | 0.037 | 0.037 | 0.033 | 0.002 | Pass
SCC074595 | 32 | 1220 | 4.74 | 1119.36 | 843.72 | 808.86 | 21.32 | 15 | 18.89 | 10.68 | 89.23 | 933.84 | 1128.44 | 292.45 | 0.18 | 1.35 | 0.025 | 0.016 | 0.3 | 0.011 | 0.035 | 0.031 | 0.002 | Pass
SCC074596 | 32 | 1228 | 4.8 | 1097.06 | 895.89 | 858.43 | 20.76 | 13 | 19.87 | 21.01 | 89.25 | 934.66 | 1117.05 | 252.55 | 0.18 | 1.35 | 0.025 | 0.016 | 0.3 | 0.011 | 0.035 | 0.031 | 0.002 | Pass
SCC074779 | 40 | 1231 | 5.18 | 1128.67 | 886.72 | 845.59 | 24.19 | 13 | 17.65 | 13.26 | 79.28 | 930.5 | 1115.21 | 232.25 | 0.17 | 1.32 | 0.027 | 0.015 | 0.263 | 0.028 | 0.036 | 0.036 | 0.002 | Pass
SCC074780 | 40 | 1239 | 5.22 | 1125.44 | 886.73 | 832.52 | 24.18 | 13 | 17.6 | 13.6 | 79.27 | 923.45 | 1116.72 | 277.56 | 0.17 | 1.32 | 0.027 | 0.015 | 0.263 | 0.028 | 0.036 | 0.036 | 0.002 | Pass
SCC074785 | 30 | 1233 | 5.16 | 1119.4 | 889.78 | 846.95 | 14.9 | 15 | 22.55 | 21.25 | 84.28 | 931.79 | 1125.02 | 247.59 | 0.16 | 1.3 | 0.02 | 0.018 | 0.216 | 0.031 | 0.04 | 0.035 | 0.002 | Pass
SCC074786 | 30 | 1241 | 5.2 | 1118.41 | 891.39 | 851.51 | 15.51 | 15 | 23.81 | 21.28 | 84.28 | 938.94 | 1130.04 | 212.26 | 0.16 | 1.3 | 0.02 | 0.018 | 0.216 | 0.031 | 0.04 | 0.035 | 0.002 | Pass
SCC074787 | 18 | 1227 | 5.2 | 1117.1 | 855.18 | 819.09 | 29.04 | 13 | 23.02 | 14.64 | 53.39 | 945.97 | 1124.82 | 122.42 | 0.2 | 1.33 | 0.025 | 0.017 | 0.293 | 0.032 | 0.034 | 0.035 | 0.002 | Pass
SCC074787 | 18 | 1227 | 5.2 | 1117.1 | 855.18 | 819.09 | 29.04 | 13 | 23.02 | 14.64 | 53.39 | 945.97 | 1124.82 | 122.42 | 0.2 | 1.33 | 0.025 | 0.017 | 0.293 | 0.032 | 0.034 | 0.035 | 0.002 | Pass
SCC074790 | 18 | 1224 | 5.24 | 1117.03 | 854.17 | 824.33 | 29.43 | 13 | 23.02 | 14.83 | 53.39 | 945.36 | 1129.09 | 122.63 | 0.17 | 1.31 | 0.023 | 0.008 | 0.2 | 0.031 | 0.037 | 0.04 | 0.002 | Pass
SCC074790 | 18 | 1224 | 5.24 | 1117.03 | 854.17 | 824.33 | 29.43 | 13 | 23.02 | 14.83 | 53.39 | 945.36 | 1129.09 | 122.63 | 0.17 | 1.31 | 0.023 | 0.008 | 0.2 | 0.031 | 0.037 | 0.04 | 0.002 | Pass
SCC075548 | 20 | 1216 | 4.19 | 1125.88 | 850.75 | 847.59 | 31.09 | 13 | 22.45 | 16.79 | 39.42 | 967.52 | 1122.53 | 57.75 | 0.18 | 1.13 | 0.025 | 0.01 | 0.275 | 0.027 | 0.038 | 0.03 | 0.002 | Pass
SCC075548 | 20 | 1216 | 4.19 | 1125.88 | 850.75 | 847.59 | 31.09 | 13 | 22.45 | 16.79 | 39.42 | 967.52 | 1122.53 | 57.75 | 0.18 | 1.13 | 0.025 | 0.01 | 0.275 | 0.027 | 0.038 | 0.03 | 0.002 | Pass
SCC075562 | 25 | 1227 | 4.96 | 1131.94 | 858.72 | 824.02 | 16.79 | 15 | 23.16 | 19.74 | 71.31 | 928.19 | 1133.18 | 187.45 | 0.2 | 1.23 | 0.021 | 0.013 | 0.242 | 0.019 | 0.035 | 0.031 | 0.002 | Pass
SCC075562 | 25 | 1227 | 4.96 | 1131.94 | 858.72 | 824.02 | 16.79 | 15 | 23.16 | 19.74 | 71.31 | 928.19 | 1133.18 | 187.45 | 0.2 | 1.23 | 0.021 | 0.013 | 0.242 | 0.019 | 0.035 | 0.031 | 0.002 | Pass
SCC075596 | 20 | 1213 | 4.25 | 1129.1 | 837.83 | 812.77 | 20.74 | 15 | 24.39 | 13.24 | 59.4 | 946.57 | 1118.6 | 122.94 | 0.17 | 1.26 | 0.022 | 0.011 | 0.227 | 0.033 | 0.034 | 0.03 | 0.002 | Pass
SCC075596 | 20 | 1213 | 4.25 | 1129.1 | 837.83 | 812.77 | 20.74 | 15 | 24.39 | 13.24 | 59.4 | 946.57 | 1118.6 | 122.94 | 0.17 | 1.26 | 0.022 | 0.011 | 0.227 | 0.033 | 0.034 | 0.03 | 0.002 | Pass
SCC075690 | 16 | 1207 | 5.87 | 1092.33 | 847.31 | 808.95 | 25.95 | 15 | 24.08 | 11.09 | 47.4 | 921.74 | 1115.26 | 107.37 | 0.18 | 1.1 | 0.024 | 0.018 | 0.193 | 0.02 | 0.035 | 0.033 | 0.002 | Pass
SCC075691 | 16 | 1223 | 5.96 | 1088.52 | 875.95 | 812.42 | 24.11 | 15 | 23.87 | 11.74 | 47.39 | 925.59 | 1128.17 | 107.1 | 0.18 | 1.1 | 0.024 | 0.018 | 0.193 | 0.02 | 0.035 | 0.033 | 0.002 | Pass
SCC075700 | 20 | 1197 | 4.23 | 1107.81 | 869.36 | 832.58 | 20.53 | 15 | 23.71 | 14.73 | 59.39 | 925.95 | 1101.05 | 147.59 | 0.18 | 1.13 | 0.025 | 0.01 | 0.275 | 0.027 | 0.038 | 0.03 | 0.002 | Pass
SCC075701 | 20 | 1215 | 4.33 | 1110.65 | 880.23 | 840.13 | 20.81 | 15 | 23.72 | 14.02 | 59.38 | 933.59 | 1119.83 | 132.34 | 0.18 | 1.13 | 0.025 | 0.01 | 0.275 | 0.027 | 0.038 | 0.03 | 0.002 | Pass
SCC075713 | 45 | 1226 | 4.46 | 1104.63 | 902.03 | 836.75 | 21.51 | 13 | 17.61 | 13.22 | 89.22 | 932.33 | 1132 | 302.46 | 0.18 | 1.28 | 0.025 | 0.015 | 0.253 | 0.015 | 0.034 | 0.03 | 0.002 | Pass
SCC075714 | 45 | 1211 | 4.43 | 1076.71 | 897.97 | 847.74 | 21.21 | 13 | 17.74 | 13.55 | 89.25 | 933.73 | 1115.42 | 267.7 | 0.18 | 1.28 | 0.025 | 0.015 | 0.253 | 0.015 | 0.034 | 0.03 | 0.002 | Pass
SCC075852 | 30 | 1210 | 4.95 | 1085.38 | 895.85 | 874.07 | 20.97 | 13 | 21.61 | 15.01 | 89.33 | 970.42 | 1102.44 | 192.73 | 0.2 | 1.32 | 0.025 | 0.018 | 0.293 | 0.023 | 0.04 | 0.037 | 0.002 | Pass
SCC075853 | 30 | 1216 | 5.04 | 1074.94 | 888.8 | 870.24 | 21.05 | 13 | 22.88 | 14.66 | 89.35 | 978.37 | 1102.53 | 152.82 | 0.2 | 1.32 | 0.025 | 0.018 | 0.293 | 0.023 | 0.04 | 0.037 | 0.002 | Pass
SCC075864 | 30 | 1214 | 4.54 | 1090.34 | 893.16 | 857.69 | 21.13 | 13 | 21.64 | 21.51 | 89.3 | 955.58 | 1107.89 | 217.8 | 0.19 | 1.35 | 0.025 | 0.025 | 0.293 | 0.026 | 0.038 | 0.038 | 0.002 | Pass
SCC075865 | 30 | 1221 | 4.59 | 1079.31 | 893.08 | 865.06 | 21.43 | 13 | 22 | 22.66 | 89.3 | 964.44 | 1119.26 | 187.67 | 0.19 | 1.35 | 0.025 | 0.025 | 0.293 | 0.026 | 0.038 | 0.038 | 0.002 | Pass
SCC075982 | 63 | 1229 | 5.45 | 1073.56 | 953.06 | 874.46 | 19.64 | 11 | 18.32 | 16.94 | 94.27 | 959.92 | 1123.89 | 242.5 | 0.19 | 1.39 | 0.02 | 0.018 | 0.35 | 0.042 | 0.039 | 0.036 | 0.002 | Pass
SCC075983 | 63 | 1234 | 5.5 | 1087.08 | 956.43 | 844.41 | 19.57 | 11 | 19.48 | 16.01 | 94.23 | 948.84 | 1137 | 362.68 | 0.19 | 1.39 | 0.02 | 0.018 | 0.35 | 0.042 | 0.039 | 0.036 | 0.002 | Pass
SCC075988 | 28 | 1228 | 5.5 | 1099.64 | 849.65 | 816.83 | 23.05 | 13 | 21.83 | 25.25 | 84.27 | 941.71 | 1122.93 | 247.68 | 0.2 | 1.25 | 0.023 | 0.009 | 0.25 | 0.03 | 0.038 | 0.032 | 0.002 | Pass
SCC075989 | 28 | 1234 | 5.54 | 0 | 893.83 | 862.05 | 22.11 | 13 | 23.11 | 22.77 | 84.32 | 949.29 | 1100.75 | 177.58 | 0.2 | 1.25 | 0.023 | 0.009 | 0.25 | 0.03 | 0.038 | 0.032 | 0.002 | Pass
SCC076050 | 20 | 1246 | 11.54 | 1128.42 | 864.69 | 846.5 | 19.46 | 15 | 22.62 | 15.03 | 59.34 | 927.23 | 1147.87 | 152.51 | 0.18 | 1.1 | 0.024 | 0.018 | 0.193 | 0.02 | 0.035 | 0.033 | 0.002 | Pass
SCC076051 | 20 | 1252 | 11.64 | 1127.61 | 856.43 | 834.13 | 19.5 | 15 | 22.4 | 15.56 | 59.34 | 927.96 | 1155.64 | 172.35 | 0.18 | 1.1 | 0.024 | 0.018 | 0.193 | 0.02 | 0.035 | 0.033 | 0.002 | Pass
SCC076457 | 14 | 1209 | 4.82 | 1115.53 | 867.84 | 816.37 | 24.4 | 15 | 21.74 | 18.38 | 27.52 | 954.96 | 1117.09 | 37.44 | 0.18 | 1.24 | 0.025 | 0.019 | 0.237 | 0.04 | 0.041 | 0.032 | 0.002 | Pass
SCC076458 | 14 | 1222 | 4.91 | 1088.89 | 866.8 | 814.19 | 24.42 | 15 | 21.79 | 17.33 | 27.52 | 964.36 | 1120.12 | 27.32 | 0.18 | 1.24 | 0.025 | 0.019 | 0.237 | 0.04 | 0.041 | 0.032 | 0.002 | Pass
SCC076461 | 12 | 1213 | 4.9 | 1117.29 | 823.16 | 720.74 | 32.81 | 13 | 21.8 | 18.04 | 23.53 | 954.91 | 1121.29 | 27.6 | 0.18 | 1.24 | 0.025 | 0.019 | 0.237 | 0.04 | 0.041 | 0.032 | 0.002 | Pass
SCC076462 | 12 | 1230 | 5.01 | 1106.83 | 819.09 | 776.35 | 31.2 | 13 | 21.78 | 17.42 | 23.52 | 951.72 | 1134.15 | 32.67 | 0.18 | 1.24 | 0.025 | 0.019 | 0.237 | 0.04 | 0.041 | 0.032 | 0.002 | Pass
SCC076569 | 40 | 1222 | 5.79 | 1129.76 | 879.1 | 849.39 | 15.81 | 17 | 20.02 | 15.91 | 89.31 | 948.75 | 1108.03 | 152.88 | 0.19 | 1.25 | 0.025 | 0.009 | 0.27 | 0.013 | 0.041 | 0.034 | 0.002 | Pass
SCC076570 | 40 | 1237 | 5.83 | 1118.49 | 901.74 | 847.15 | 15.63 | 17 | 19.8 | 16.42 | 89.28 | 930.24 | 1103.99 | 272.42 | 0.19 | 1.25 | 0.025 | 0.009 | 0.27 | 0.013 | 0.041 | 0.034 | 0.002 | Pass
SCC076899 | 32 | 1186 | 3.95 | 1105.17 | 873.65 | 817.92 | 20.1 | 15 | 19.24 | 11.65 | 94.29 | 945.11 | 1092.4 | 262.67 | 0.18 | 1.4 | 0.023 | 0.022 | 0.221 | 0.039 | 0.035 | 0.036 | 0.002 | Pass
SCC076900 | 32 | -1 | 4.03 | 1048.28 | 899.75 | 868.64 | 20.36 | 13 | 20.52 | 24.53 | 94.31 | 957.21 | 1096.64 | 187.48 | 0.18 | 1.4 | 0.023 | 0.022 | 0.221 | 0.039 | 0.035 | 0.036 | 0.002 | Pass
SCC076909 | 30 | 1202 | 4.14 | 1130.51 | 874.52 | 854.71 | 19.69 | 13 | 21.02 | 24.89 | 91.32 | 947.46 | 1096.85 | 217.7 | 0.17 | 1.31 | 0.023 | 0.008 | 0.27 | 0.025 | 0.031 | 0.031 | 0.002 | Pass
SCC076910 | 30 | 1230 | 4.2 | 1128.5 | 914.54 | 879.68 | 20.82 | 13 | 21.9 | 24.69 | 91.27 | 956.98 | 1129.52 | 202.45 | 0.17 | 1.31 | 0.023 | 0.008 | 0.27 | 0.025 | 0.031 | 0.031 | 0.002 | Pass
SCC076911 | 30 | 1210 | 4.2 | 1144.94 | 889.48 | 867.26 | 19.81 | 13 | 21.15 | 25.02 | 91.29 | 945.76 | 1105.76 | 242.52 | 0.19 | 1.33 | 0.017 | 0.013 | 0.295 | 0.039 | 0.038 | 0.034 | 0.002 | Pass
SCC076912 | 30 | 1230 | 4.24 | 1128.28 | 911.51 | 878.66 | 20.82 | 13 | 21.81 | 24.82 | 91.27 | 958.44 | 1126.76 | 197.54 | 0.19 | 1.33 | 0.017 | 0.013 | 0.295 | 0.039 | 0.038 | 0.034 | 0.002 | Pass
SCC076917 | 34 | 1203 | 4.09 | 1126.34 | 902.98 | 861.88 | 19.41 | 13 | 19.71 | 21.35 | 91.27 | 944.16 | 1112.72 | 272.74 | 0.166 | 1.33 | 0.025 | 0.013 | 0.218 | 0.018 | 0.042 | 0.034 | 0.002 | Pass
SCC076918 | 34 | 1225 | 4.13 | 1119.5 | 904.54 | 880.96 | 20.15 | 13 | 21.53 | 20.12 | 91.28 | 955.07 | 1116.15 | 197.54 | 0.166 | 1.33 | 0.025 | 0.013 | 0.218 | 0.018 | 0.042 | 0.034 | 0.002 | Pass
SCC076925 | 25 | 1200 | 4.07 | 1134.15 | 839.99 | 827.93 | 26.19 | 13 | 24.66 | 21.83 | 74.33 | 941.46 | 1103.64 | 167.5 | 0.18 | 1.37 | 0.025 | 0.01 | 0.315 | 0.018 | 0.043 | 0.033 | 0.002 | Pass
SCC076927 | 25 | 1200 | 4.2 | 1125.3 | 854.43 | 831.24 | 25.39 | 13 | 22 | 21.39 | 74.32 | 936.72 | 1107.72 | 207.78 | 0.18 | 1.37 | 0.025 | 0.01 | 0.315 | 0.018 | 0.043 | 0.033 | 0.002 | Pass
SCC076929 | 25 | 1207 | 4.19 | 1141.43 | 879.47 | 850.97 | 25.67 | 13 | 21.94 | 21.18 | 74.32 | 934.8 | 1114.2 | 212.72 | 0.18 | 1.37 | 0.025 | 0.01 | 0.315 | 0.018 | 0.043 | 0.033 | 0.002 | Fail
SCC076930 | 25 | 1227 | 4.23 | 1143.18 | 885.39 | 857.16 | 25.95 | 13 | 22.24 | 20.57 | 74.29 | 937.79 | 1128.39 | 222.7 | 0.18 | 1.37 | 0.025 | 0.01 | 0.315 | 0.018 | 0.043 | 0.033 | 0.002 | Pass
SCC076937 | 32 | 1189 | 3.88 | 1114.76 | 880.03 | 834.18 | 14.6 | 15 | 19.27 | 17.92 | 79.33 | 926.33 | 1099.42 | 227.47 | 0.17 | 1.36 | 0.024 | 0.014 | 0.273 | 0.019 | 0.043 | 0.037 | 0.002 | Pass
SCC076938 | 32 | 1211 | 3.92 | 1115.84 | 969.97 | 851.14 | 14.72 | 15 | 19.8 | 18.2 | 79.34 | 938.72 | 1099.3 | 162.47 | 0.17 | 1.36 | 0.024 | 0.014 | 0.273 | 0.019 | 0.043 | 0.037 | 0.002 | Pass
SCC076945 | 20 | 1192 | 3.86 | 1130.56 | 850.28 | 809.84 | 21.14 | 15 | 23.26 | 15.86 | 59.39 | 925.67 | 1094.2 | 157.43 | 0.2 | 1.4 | 0.023 | 0.014 | 0.318 | 0.02 | 0.036 | 0.036 | 0.002 | Pass
SCC076946 | 20 | 1212 | 3.97 | 1124.52 | 841.09 | 800.82 | 21.01 | 15 | 23.1 | 14.85 | 59.38 | 925.14 | 1115.35 | 167.45 | 0.2 | 1.4 | 0.023 | 0.014 | 0.318 | 0.02 | 0.036 | 0.036 | 0.002 | Pass
SCC076951 | 20 | 1202 | 4.01 | 1127.25 | 856.77 | 811.25 | 21.08 | 15 | 23.14 | 15.46 | 59.39 | 926.49 | 1096.28 | 157.34 | 0.2 | 1.4 | 0.023 | 0.014 | 0.318 | 0.02 | 0.036 | 0.036 | 0.002 | Pass
SCC076952 | 20 | 1216 | 4.11 | 1123.9 | 857.03 | 808.79 | 20.57 | 15 | 23.13 | 14.84 | 59.38 | 923.89 | 1107.55 | 182.4 | 0.2 | 1.4 | 0.023 | 0.014 | 0.318 | 0.02 | 0.036 | 0.036 | 0.002 | Pass
SCC076955 | 20 | 1201 | 4.08 | 1130.16 | 863.18 | 822.58 | 21.28 | 15 | 23.08 | 15.23 | 59.39 | 924.7 | 1096.42 | 157.37 | 0.17 | 1.29 | 0.023 | 0.013 | 0.167 | 0.012 | 0.031 | 0.033 | 0.002 | Pass
SCC076956 | 20 | 1215 | 4.18 | 1116.96 | 855.41 | 811.7 | 20.67 | 15 | 23.1 | 14.62 | 59.38 | 923.05 | 1106.74 | 182.41 | 0.17 | 1.29 | 0.023 | 0.013 | 0.167 | 0.012 | 0.031 | 0.033 | 0.002 | Pass
SCC077135 | 40 | 1214 | 5.05 | 1133.99 | 893.01 | 842.5 | 14.64 | 15 | 17.85 | 12.98 | 79.32 | 928.17 | 1100.58 | 207.59 | 0.18 | 1.34 | 0.024 | 0.019 | 0.205 | 0.025 | 0.033 | 0.032 | 0.002 | Pass
SCC077136 | 40 | 1231 | 5.1 | 1125.27 | 891.95 | 833.99 | 14.59 | 15 | 17.71 | 13.13 | 79.31 | 924.84 | 1102.92 | 242.36 | 0.18 | 1.34 | 0.024 | 0.019 | 0.205 | 0.025 | 0.033 | 0.032 | 0.002 | Pass
SCC077417 | 20 | 1206 | 5.25 | 1122.82 | 856.36 | 832.95 | 32.91 | 13 | 23.04 | 14.55 | 59.37 | 938.46 | 1113.14 | 137.36 | 0.16 | 1.2 | 0.02 | 0.017 | 0.299 | 0.021 | 0.032 | 0.032 | 0.002 | Pass
SCC077418 | 20 | 1220 | 5.37 | 1108.84 | 851.38 | 829.06 | 32.72 | 13 | 23.04 | 14.56 | 59.37 | 943.75 | 1124.41 | 127.83 | 0.16 | 1.2 | 0.02 | 0.017 | 0.299 | 0.021 | 0.032 | 0.032 | 0.002 | Pass
SCC077433 | 32 | 1183 | 8.45 | 1070.65 | 890.12 | 834.73 | 23.08 | 13 | 20.16 | 12.34 | 79.34 | 943.11 | 1090.35 | 212.91 | 0.192 | 1.4 | 0.02 | 0.012 | 0.271 | 0.039 | 0.051 | 0.047 | 0.002 | Fail
SCC077433 | 32 | 1183 | 8.45 | 1070.65 | 890.12 | 834.73 | 23.08 | 13 | 20.16 | 12.34 | 79.34 | 943.11 | 1090.35 | 212.91 | 0.192 | 1.4 | 0.02 | 0.012 | 0.271 | 0.039 | 0.051 | 0.047 | 0.002 | Fail
SCC077436 | 20 | 1193 | 8.04 | 1062.4 | 811.73 | 793.18 | 23.26 | 15 | 23.36 | 15.09 | 59.71 | 977.13 | 1095.57 | 67.52 | 0.166 | 1.223 | 0.024 | 0.025 | 0.203 | 0.015 | 0.033 | 0.035 | 0.002 | Pass
SCC077436 | 20 | 1193 | 8.04 | 1062.4 | 811.73 | 793.18 | 23.26 | 15 | 23.36 | 15.09 | 59.71 | 977.13 | 1095.57 | 67.52 | 0.166 | 1.223 | 0.024 | 0.025 | 0.203 | 0.015 | 0.033 | 0.035 | 0.002 | Pass
SCC077882 | 20 | 1224 | 5.23 | 1131.08 | 871.85 | 843.7 | 32.74 | 13 | 23.11 | 14.68 | 59.39 | 968.07 | 1130.44 | 132.63 | 0.18 | 1.21 | 0.016 | 0.024 | 0.215 | 0.03 | 0.032 | 0.036 | 0.002 | Pass
SCC077883 | 20 | 1244 | 5.34 | 1094.31 | 866.83 | 842.32 | 32.88 | 13 | 23.1 | 14.63 | 59.38 | 972.29 | 1146.51 | 122.77 | 0.18 | 1.21 | 0.016 | 0.024 | 0.215 | 0.03 | 0.032 | 0.036 | 0.002 | Pass
SCC078568 | 28 | 1217 | 202.49 | 1131.92 | 903.16 | 864.8 | 25.83 | 13 | 22.92 | 20.19 | 59.52 | 986.01 | 1112.55 | 87.69 | 0.17 | 1.31 | 0.023 | 0.008 | 0.27 | 0.025 | 0.031 | 0.031 | 0.002 | Pass
SCC078568 | 28 | 1217 | 202.49 | 1131.92 | 903.16 | 864.8 | 25.83 | 13 | 22.92 | 20.19 | 59.52 | 986.01 | 1112.55 | 87.69 | 0.17 | 1.31 | 0.023 | 0.008 | 0.27 | 0.025 | 0.031 | 0.031 | 0.002 | Pass
SCC078775 | 36 | 1203 | 4.79 | 1122.94 | 857.17 | 826.59 | 16.64 | 15 | 18.52 | 12.4 | 71.34 | 928.67 | 1112.91 | 162.8 | 0.18 | 1.32 | 0.022 | 0.016 | 0.257 | 0.019 | 0.036 | 0.034 | 0.002 | Pass
SCC078776 | 36 | 1214 | 4.83 | 1122.9 | 867.75 | 847.12 | 16.56 | 15 | 18.52 | 12.45 | 71.35 | 933.62 | 1102.77 | 142.36 | 0.18 | 1.32 | 0.022 | 0.016 | 0.257 | 0.019 | 0.036 | 0.034 | 0.002 | Pass
SCC078782 | 36 | 1209 | 4.87 | 1111.02 | 875.19 | 846.85 | 16.49 | 15 | 18.47 | 12.51 | 71.36 | 933.52 | 1098.47 | 142.16 | 0.18 | 1.32 | 0.022 | 0.016 | 0.257 | 0.019 | 0.036 | 0.034 | 0.002 | Pass
SCC078782 | 36 | 1209 | 4.87 | 1111.02 | 875.19 | 846.85 | 16.49 | 15 | 18.47 | 12.51 | 71.36 | 933.52 | 1098.47 | 142.16 | 0.18 | 1.32 | 0.022 | 0.016 | 0.257 | 0.019 | 0.036 | 0.034 | 0.002 | Pass
SCC079116 | 36 | 1193 | 4.71 | 1092.9 | 868.6 | 856.01 | 17.32 | 15 | 18.37 | 12.18 | 71.37 | 929.69 | 1086.36 | 147.17 | 0.18 | 1.32 | 0.022 | 0.016 | 0.257 | 0.019 | 0.036 | 0.034 | 0.002 | Pass
SCC079302 | 34 | 1210 | 5.09 | 1117.08 | 894.06 | 855.29 | 15.22 | 15 | 21.41 | 16.15 | 79.31 | 938.93 | 1118.68 | 207.33 | 0.16 | 1.26 | 0.025 | 0.018 | 0.21 | 0.034 | 0.031 | 0.033 | 0.002 | Pass
SCC079303 | 34 | 1223 | 5.13 | 1119.67 | 902.18 | 875.83 | 14.88 | 15 | 21.38 | 16.14 | 79.32 | 943.39 | 1113.77 | 177.2 | 0.16 | 1.26 | 0.025 | 0.018 | 0.21 | 0.034 | 0.031 | 0.033 | 0.002 | Pass
SCC079307 | 36 | 1221 | 4.68 | 1109.2 | 890.59 | 868.74 | 16.83 | 15 | 19.24 | 13.07 | 74.34 | 942.89 | 1116.22 | 162.27 | 0.16 | 1.29 | 0.023 | 0.023 | 0.286 | 0.034 | 0.033 | 0.033 | 0.002 | Pass
SCC079309 | 36 | 1223 | 4.64 | 1114.83 | 888.37 | 858.76 | 16.64 | 15 | 19.25 | 13.18 | 74.34 | 943.36 | 1119.61 | 162.3 | 0.16 | 1.29 | 0.023 | 0.023 | 0.286 | 0.034 | 0.033 | 0.033 | 0.002 | Pass
SCC079324 | 28 | 1247 | 5.29 | 1111.41 | 885.31 | 856.49 | 18.1 | 15 | 20.57 | 12.58 | 71.31 | 939.55 | 1140.92 | 217.27 | 0.17 | 1.3 | 0.023 | 0.02 | 0.287 | 0.027 | 0.037 | 0.034 | 0.002 | Pass
SCC079325 | 28 | 1251 | 5.4 | 1119.2 | 860.8 | 854.13 | 17.99 | 15 | 20.55 | 12.36 | 71.31 | 944.65 | 1148.69 | 187.3 | 0.17 | 1.3 | 0.023 | 0.02 | 0.287 | 0.027 | 0.037 | 0.034 | 0.002 | Pass
SCC079332 | 16 | 1250 | 5.39 | 1144.34 | 823.68 | 791.84 | 24.83 | 15 | 23.54 | 13.2 | 47.39 | 936.72 | 1153.72 | 157.65 | 0.18 | 1.2 | 0.022 | 0.012 | 0.232 | 0.021 | 0.036 | 0.044 | 0.002 | Pass
SCC079333 | 16 | 1255 | 5.49 | 1140.42 | 826.32 | 800.61 | 24.89 | 15 | 23.37 | 14.34 | 47.39 | 942.35 | 1149.41 | 112.57 | 0.18 | 1.2 | 0.022 | 0.012 | 0.232 | 0.021 | 0.036 | 0.044 | 0.002 | Pass
SCC079336 | 50 | 1207 | 4.7 | 1098.77 | 1093.58 | 939.84 | 18.1 | 13 | 18.7 | 16.84 | 74.43 | 1112.86 | 1178.13 | 0 | 0.2 | 1.38 | 0.022 | 0.023 | 0.248 | 0.029 | 0.032 | 0.035 | 0.002 | Pass
SCC079337 | 50 | 1218 | 4.75 | 1096.59 | 1094.2 | 940.33 | 18.04 | 13 | 20.11 | 15.43 | 74.29 | 1113.37 | 1149.77 | 0 | 0.2 | 1.38 | 0.022 | 0.023 | 0.248 | 0.029 | 0.032 | 0.035 | 0.002 | Pass
SCC079340 | 50 | 1209 | 4.83 | 1072.04 | 913.77 | 867.22 | 13.46 | 15 | 17.78 | 13.13 | 99.28 | 949.38 | 1103.53 | 237.39 | 0.2 | 1.38 | 0.022 | 0.023 | 0.248 | 0.029 | 0.032 | 0.035 | 0.002 | Pass
SCC079341 | 50 | 1221 | 4.88 | 1092.84 | 929.05 | 866.25 | 13.95 | 15 | 17.71 | 13.14 | 99.25 | 949.83 | 1124.37 | 277.33 | 0.2 | 1.38 | 0.022 | 0.023 | 0.248 | 0.029 | 0.032 | 0.035 | 0.002 | Pass
SCC079344 | 40 | 1211 | 4.88 | 1118.11 | 871.43 | 849.77 | 14.4 | 15 | 17.96 | 13.1 | 79.35 | 940.86 | 1097.4 | 172.16 | 0.2 | 1.24 | 0.023 | 0.018 | 0.248 | 0.037 | 0.033 | 0.03 | 0.002 | Pass
SCC079345 | 40 | 1220 | 4.93 | 1099.94 | 900.77 | 866.2 | 14.31 | 15 | 17.95 | 13.23 | 79.35 | 940 | 1093.15 | 182.16 | 0.2 | 1.24 | 0.023 | 0.018 | 0.248 | 0.037 | 0.033 | 0.03 | 0.002 | Pass
SCC079383 | 12 | 1224 | 5.86 | 1121.03 | 905.33 | 846.92 | 35.09 | 13 | 26.82 | 17.84 | 19.78 | 1008.23 | 1165.31 | 0 | 0.18 | 1.24 | 0.025 | 0.019 | 0.237 | 0.04 | 0.041 | 0.032 | 0.002 | Pass
SCC079383 | 12 | 1224 | 5.86 | 1121.03 | 905.33 | 846.92 | 35.09 | 13 | 26.82 | 17.84 | 19.78 | 1008.23 | 1165.31 | 0 | 0.18 | 1.24 | 0.025 | 0.019 | 0.237 | 0.04 | 0.041 | 0.032 | 0.002 | Pass
SCC079384 | 20 | 1232 | 5.95 | 1110.97 | 873.6 | 867.32 | 26.57 | 13 | 22.42 | 17.87 | 39.73 | 981.2 | 1136.36 | 47.21 | 0.18 | 1.2 | 0.022 | 0.012 | 0.232 | 0.021 | 0.036 | 0.044 | 0.002 | Pass
SCC079384 | 20 | 1232 | 5.95 | 1110.97 | 873.6 | 867.32 | 26.57 | 13 | 22.42 | 17.87 | 39.73 | 981.2 | 1136.36 | 47.21 | 0.18 | 1.2 | 0.022 | 0.012 | 0.232 | 0.021 | 0.036 | 0.044 | 0.002 | Pass
SCC079835 | 16 | 1223 | 5.77 | 1126.18 | 819.95 | 794.93 | 25.17 | 15 | 23.3 | 12.64 | 47.42 | 954.68 | 1127.94 | 117.68 | 0.16 | 1.15 | 0.02 | 0.019 | 0.243 | 0.031 | 0.033 | 0.032 | 0.002 | Pass
SCC079836 | 16 | 1222 | 5.88 | 1109.77 | 826.86 | 803.85 | 25.21 | 15 | 23.14 | 14.21 | 47.43 | 963.09 | 1128.25 | 82.56 | 0.16 | 1.15 | 0.02 | 0.019 | 0.243 | 0.031 | 0.033 | 0.032 | 0.002 | Pass
SCC080237 | 50 | 1242 | 6.78 | 1121.93 | 926.25 | 857.18 | 18.57 | 13 | 18.06 | 12.45 | 99.19 | 946.95 | 1145.36 | 332.62 | 0.2 | 1.38 | 0.022 | 0.023 | 0.248 | 0.029 | 0.032 | 0.035 | 0.002 | Fail
SCC080238 | 50 | 1239 | 6.8 | 1109.52 | 919.56 | 866.23 | 18.66 | 13 | 18.1 | 12.67 | 99.23 | 949.76 | 1127.16 | 282.68 | 0.2 | 1.38 | 0.022 | 0.023 | 0.248 | 0.029 | 0.032 | 0.035 | 0.002 | Pass
SCC080384 | 40 | 1200 | 5.62 | 1119.79 | 874.58 | 846.52 | 15.37 | 15 | 18.1 | 12.8 | 79.35 | 928.85 | 1086.96 | 182.67 | 0.2 | 1.24 | 0.023 | 0.018 | 0.248 | 0.037 | 0.033 | 0.03 | 0.002 | Pass
SCC080389 | 40 | 1206 | 5.05 | 1096.73 | 876.88 | 849.86 | 15.14 | 15 | 18.08 | 12.97 | 79.35 | 928.19 | 1079.47 | 187.06 | 0.2 | 1.24 | 0.023 | 0.018 | 0.248 | 0.037 | 0.033 | 0.03 | 0.002 | Pass
SCC080401 | 36 | 1195 | 4.73 | 1072.96 | 865.19 | 851.2 | 17.1 | 15 | 19.06 | 11.55 | 71.36 | 927.86 | 1086.73 | 152.21 | 0.16 | 1.29 | 0.023 | 0.023 | 0.286 | 0.034 | 0.033 | 0.033 | 0.002 | Pass
SCC080402 | 36 | 1191 | 4.69 | 1114.66 | 858.79 | 834.23 | 16.66 | 15 | 19.1 | 11.67 | 71.34 | 924.08 | 1100.54 | 192.26 | 0.16 | 1.29 | 0.023 | 0.023 | 0.286 | 0.034 | 0.033 | 0.033 | 0.002 | Pass
SCC080403 | 36 | 1195 | 4.73 | 1075.92 | 869.8 | 842.62 | 17.05 | 15 | 19.09 | 11.61 | 71.36 | 928.88 | 1085.78 | 147.17 | 0.16 | 1.26 | 0.025 | 0.018 | 0.21 | 0.034 | 0.031 | 0.033 | 0.002 | Pass
SCC080408 | 36 | 1189 | 4.62 | 1100.02 | 854.5 | 838.67 | 15.86 | 15 | 19.11 | 11.71 | 71.34 | 923.23 | 1099.58 | 192.23 | 0.16 | 1.26 | 0.025 | 0.018 | 0.21 | 0.034 | 0.031 | 0.033 | 0.002 | Pass
SCC080409 | 36 | 1198 | 4.65 | 1078.74 | 867.22 | 846.84 | 15.75 | 15 | 19.12 | 11.73 | 71.36 | 928.53 | 1089.22 | 147.16 | 0.16 | 1.26 | 0.025 | 0.018 | 0.21 | 0.034 | 0.031 | 0.033 | 0.002 | Pass
SCC080439 | 20 | 1229 | 5.62 | 1108.17 | 890.18 | 868.11 | 25.91 | 13 | 22.39 | 17.03 | 39.77 | 979.56 | 1133.24 | 47.19 | 0.16 | 1.15 | 0.02 | 0.019 | 0.243 | 0.031 | 0.033 | 0.032 | 0.002 | Pass
SCC080441 | 20 | 1225 | 5.62 | 1111.63 | 885.15 | 867.22 | 26.82 | 13 | 22.46 | 16.98 | 39.81 | 975.54 | 1128.95 | 47.12 | 0.16 | 1.15 | 0.02 | 0.019 | 0.243 | 0.031 | 0.033 | 0.032 | 0.002 | Pass
SCC080446 | 20 | 1218 | 5.6 | 1141.84 | 894.01 | 877.03 | 27.5 | 13 | 22.12 | 16.5 | 39.63 | 983.75 | 1124.95 | 32.12 | 0.18 | 1.2 | 0.022 | 0.012 | 0.232 | 0.021 | 0.036 | 0.044 | 0.002 | Pass
SCC080447 | 20 | 1224 | 5.67 | 1121.89 | 880.69 | 865.03 | 26.8 | 13 | 22.45 | 16.98 | 39.8 | 974.22 | 1129.07 | 47.04 | 0.18 | 1.2 | 0.022 | 0.012 | 0.232 | 0.021 | 0.036 | 0.044 | 0.002 | Pass
SCC080544 | 12 | 1226 | 4.87 | 1147.28 | 809.77 | 807.78 | 38.33 | 13 | 27.5 | 8.82 | 23.5 | 938.98 | 1133.48 | 37.44 | 0.15 | 1.16 | 0.02 | 0.01 | 0.193 | 0.031 | 0.031 | 0.032 | 0.002 | Pass
SCC080545 | 12 | 1228 | 4.97 | 1114.75 | 819.23 | 829.03 | 38.21 | 13 | 27.73 | 7.78 | 23.51 | 947.4 | 1134.88 | 37.42 | 0.15 | 1.16 | 0.02 | 0.01 | 0.193 | 0.031 | 0.031 | 0.032 | 0.002 | Pass
SCC081966 | 28 | 1224 | 5.05 | 1119.78 | 862.88 | 881.09 | 23.67 | 13 | 22.77 | 13.88 | 79.34 | 964.4 | 1118.76 | 187.59 | 0.17 | 1.28 | 0.025 | 0.014 | 0.241 | 0.037 | 0.032 | 0.034 | 0.002 | Pass
SCC081967 | 28 | 1225 | 5.18 | 1109.96 | 850.05 | 862.63 | 23.68 | 13 | 22.67 | 13.8 | 79.3 | 946.96 | 1124.18 | 207.64 | 0.17 | 1.28 | 0.025 | 0.014 | 0.241 | 0.037 | 0.032 | 0.034 | 0.002 | Pass
SCC081974 | 20 | 1233 | 5.22 | 1137.59 | 818.32 | 868.93 | 31.75 | 13 | 22.93 | 15.42 | 59.41 | 993.05 | 1137.42 | 73.01 | 0.17 | 1.28 | 0.025 | 0.014 | 0.241 | 0.037 | 0.032 | 0.034 | 0.002 | Pass
SCC081975 | 20 | 1234 | 5.32 | 1129.43 | 821.73 | 860.74 | 31.65 | 13 | 23.03 | 15.58 | 59.4 | 982.19 | 1137.52 | 102.9 | 0.17 | 1.28 | 0.025 | 0.014 | 0.241 | 0.037 | 0.032 | 0.034 | 0.002 | Pass
SCC082071 | 25 | 1193 | 3.95 | 1127.05 | 865.65 | 870.16 | 25.78 | 13 | 23.83 | 20.87 | 74.33 | 934.41 | 1100.27 | 167.13 | 0.18 | 1.32 | 0.024 | 0.013 | 0.274 | 0.031 | 0.032 | 0.032 | 0.002 | Pass
SCC082072 | 25 | 1205 | 3.99 | 1089.22 | 870.69 | 883.11 | 25.6 | 13 | 22.08 | 18.52 | 74.32 | 931.23 | 1106.04 | 192.53 | 0.18 | 1.32 | 0.024 | 0.013 | 0.274 | 0.031 | 0.032 | 0.032 | 0.002 | Pass
SCC082368 | 25 | 1224 | 5.28 | 1091.5 | 906.18 | 901.74 | 19.7 | 15 | 23.14 | 21.97 | 74.32 | 934.94 | 1122.05 | 207.43 | 0.15 | 1.26 | 0.021 | 0.01 | 0.237 | 0.026 | 0.03 | 0.032 | 0.002 | Pass
SCC082368 | 25 | 1224 | 5.28 | 1091.5 | 906.18 | 901.74 | 19.7 | 15 | 23.14 | 21.97 | 74.32 | 934.94 | 1122.05 | 207.43 | 0.15 | 1.26 | 0.021 | 0.01 | 0.237 | 0.026 | 0.03 | 0.032 | 0.002 | Pass
SCC083950 | 30 | 1180 | 4.54 | 1061.8 | 863.1 | 852.69 | 15.3 | 15 | 20.36 | 22.35 | 89.34 | 948.35 | 1076.79 | 137.68 | 0.16 | 1.35 | 0.023 | 0.018 | 0.235 | 0.038 | 0.032 | 0.031 | 0.002 | Pass
SCC083952 | 30 | 1182 | 4.54 | 1076.27 | 890.89 | 859.38 | 20.03 | 13 | 21.55 | 22.91 | 89.31 | 935.18 | 1078.72 | 202.12 | 0.16 | 1.35 | 0.023 | 0.018 | 0.235 | 0.038 | 0.032 | 0.031 | 0.002 | Pass
SCC083966 | 12 | 1205 | 4.93 | 1128.9 | 827.41 | 779.32 | 42.7 | 13 | 25.41 | 11.91 | 35.93 | 961.63 | 1114.71 | 63.08 | 0.17 | 1.25 | 0.02 | 0.009 | 0.237 | 0.028 | 0.038 | 0.002 | 0.002 | Pass
SCC083967 | 12 | 1213 | 5.04 | 1113.11 | 803.99 | 778.62 | 42.69 | 13 | 25.2 | 12.01 | 35.46 | 960.84 | 1122.91 | 63.41 | 0.17 | 1.25 | 0.02 | 0.009 | 0.237 | 0.028 | 0.038 | 0.002 | 0.002 | Pass
SCC083972 | 40 | 1206 | 4.99 | 1105.21 | 870.33 | 860.19 | 16.34 | 15 | 21.16 | 14.65 | 89.31 | 938.83 | 1093.01 | 187.66 | 0.19 | 1.4 | 0.025 | 0.02 | 0.24 | 0.024 | 0.042 | 0.035 | 0.002 | Pass
SCC083973 | 40 | 1216 | 5.03 | 1088.51 | 885.56 | 864.55 | 16.27 | 15 | 21.15 | 14.68 | 89.31 | 939.9 | 1091.35 | 192.35 | 0.19 | 1.4 | 0.025 | 0.02 | 0.24 | 0.024 | 0.042 | 0.035 | 0.002 | Pass
SCC084103 | 25 | 1236 | 5.8 | 1142.87 | 855 | 862.53 | 21.71 | 13 | 23.09 | 15.4 | 74.29 | 945.72 | 1140.77 | 167.5 | 0.16 | 1.35 | 0.023 | 0.018 | 0.235 | 0.038 | 0.032 | 0.031 | 0.002 | Pass
SCC084104 | 25 | 1248 | 5.92 | 1132.21 | 865.51 | 848.06 | 21.25 | 13 | 23.07 | 15.36 | 74.26 | 936.53 | 1151.83 | 222.4 | 0.16 | 1.35 | 0.023 | 0.018 | 0.235 | 0.038 | 0.032 | 0.031 | 0.002 | Pass
SCC084253 | 25 | 1200 | 5.42 | 1107.2 | 897.07 | 821.29 | 27.09 | 13 | 25.25 | 21.05 | 74.32 | 940.52 | 1107.2 | 142.74 | 0.18 | 1.36 | 0.024 | 0.022 | 0.232 | 0.02 | 0.031 | 0.036 | 0.002 | Pass
SCC084254 | 25 | 1210 | 5.47 | 1090.65 | 866.02 | 848.47 | 27.18 | 13 | 23.95 | 21.52 | 74.29 | 929.24 | 1114.15 | 197.72 | 0.18 | 1.36 | 0.024 | 0.022 | 0.232 | 0.02 | 0.031 | 0.036 | 0.002 | Pass
SCC084282 | 36 | 1207 | 5.15 | 0 | 888.32 | 852.05 | 27.22 | 13 | 19.71 | 12.56 | 74.31 | 928.44 | 1104.54 | 207.83 | 0.16 | 1.37 | 0.023 | 0.017 | 0.282 | 0.029 | 0.038 | 0.035 | 0.002 | Pass
SCC084283 | 36 | 1197 | 5.09 | 1135.12 | 906.72 | 836.82 | 27.33 | 13 | 19.7 | 12.33 | 74.3 | 927.26 | 1107.87 | 197.9 | 0.16 | 1.37 | 0.023 | 0.017 | 0.282 | 0.029 | 0.038 | 0.035 | 0.002 | Pass
SCC084531 | 25 | 1192 | 4.84 | 1099.7 | 878.08 | 871.87 | 26.8 | 13 | 25.2 | 21.1 | 74.33 | 939.57 | 1100.6 | 137.74 | 0.15 | 1.39 | 0.027 | 0.026 | 0.246 | 0.018 | 0.035 | 0.037 | 0.002 | Pass
SCC084532 | 25 | 1204 | 5.11 | 1063.4 | 847.6 | 826.29 | 26.51 | 13 | 22.88 | 14.88 | 74.3 | 934.84 | 1109.35 | 202.74 | 0.15 | 1.39 | 0.027 | 0.026 | 0.246 | 0.018 | 0.035 | 0.037 | 0.002 | Pass
SCC084659 | 16 | 1216 | 4.93 | 1142.45 | 877.54 | 822.35 | 28.77 | 13 | 23.48 | 12.08 | 31.48 | 954.65 | 1123.11 | 57.2 | 0.15 | 1.26 | 0.025 | 0.021 | 0.224 | 0.04 | 0.03 | 0.035 | 0.002 | Pass
SCC084660 | 16 | 1225 | 5.03 | 1125.81 | 899.79 | 841.81 | 28.48 | 13 | 23.54 | 11.72 | 31.48 | 959.02 | 1137.87 | 57.2 | 0.15 | 1.26 | 0.025 | 0.021 | 0.224 | 0.04 | 0.03 | 0.035 | 0.002 | Pass
SCC084741 | 30 | 1190 | 4.66 | 1118.1 | 894.72 | 862.52 | 20.45 | 13 | 23.57 | 21.64 | 89.32 | 949.96 | 1085.77 | 147.4 | 0.15 | 1.4 | 0.022 | 0.009 | 0.334 | 0.037 | 0.045 | 0.035 | 0.002 | Pass
SCC084742 | 30 | 1205 | 4.7 | 1094.52 | 896.87 | 849.05 | 20.23 | 13 | 23.01 | 21.28 | 89.28 | 942.48 | 1103.18 | 197.42 | 0.15 | 1.4 | 0.022 | 0.009 | 0.334 | 0.037 | 0.045 | 0.035 | 0.002 | Pass
SCC085080 | 22 | 1194 | 4.13 | 1091.74 | 890.77 | 868.57 | 28.54 | 13 | 21.8 | 18.01 | 43.45 | 914.01 | 1091.07 | 97.31 | 0.16 | 1.26 | 0.023 | 0.023 | 0.259 | 0.016 | 0.03 | 0.033 | 0.002 | Pass
SCC085081 | 22 | 1192 | 4.1 | 1097.13 | 871.99 | 870.4 | 27.74 | 13 | 21.8 | 18.06 | 43.45 | 920.4 | 1098.66 | 77.46 | 0.16 | 1.26 | 0.023 | 0.023 | 0.259 | 0.016 | 0.03 | 0.033 | 0.002 | Pass
SCC085082 | 30 | 1201 | 4.17 | 1092.86 | 891.99 | 879.45 | 20.39 | 13 | 22.08 | 17.87 | 59.41 | 927.07 | 1088.69 | 127.46 | 0.16 | 1.26 | 0.023 | 0.023 | 0.259 | 0.016 | 0.03 | 0.033 | 0.002 | Pass
SCC085082 | 30 | 1201 | 4.17 | 1092.86 | 891.99 | 879.45 | 20.39 | 13 | 22.08 | 17.87 | 59.41 | 927.07 | 1088.69 | 127.46 | 0.16 | 1.26 | 0.023 | 0.023 | 0.259 | 0.016 | 0.03 | 0.033 | 0.002 | Pass
SCC085129 | 32 | 1209 | 3.91 | 1110.91 | 890.34 | 863.51 | 18.51 | 13 | 23.48 | 19.78 | 89.31 | 962.58 | 1115.33 | 132.56 | 0.17 | 1.38 | 0.023 | 0.017 | 0.213 | 0.025 | 0.033 | 0.041 | 0.002 | Pass
SCC085138 | 32 | 1239 | 5.92 | 1042.65 | 881.44 | 836.62 | 18.53 | 15 | 17.96 | 10.18 | 89.23 | 933.17 | 1130.41 | 302.34 | 0.17 | 1.38 | 0.023 | 0.017 | 0.213 | 0.025 | 0.033 | 0.041 | 0.002 | Pass
SCC085301 | 25 | 1216 | 6.36 | 1107.8 | 874.34 | 866.45 | 26.24 | 13 | 23.07 | 15.22 | 74.32 | 953.49 | 1120.3 | 143.77 | 0.16 | 1.3 | 0.02 | 0.018 | 0.216 | 0.031 | 0.04 | 0.035 | 0.002 | Pass
SCC085302 | 25 | 1226 | 6.45 | 1084.7 | 944.92 | 892.12 | 25.95 | 13 | 23.07 | 15.28 | 74.3 | 942.67 | 1126.08 | 208.15 | 0.16 | 1.3 | 0.02 | 0.018 | 0.216 | 0.031 | 0.04 | 0.035 | 0.002 | Pass
SCC085519 | 16 | 1201 | 4.36 | 1118.95 | 844.37 | 777.74 | 24.77 | 15 | 24.63 | 10.09 | 47.43 | 956.69 | 1104.94 | 106.91 | 0.16 | 1.22 | 0.02 | 0.012 | 0.274 | 0.037 | 0.033 | 0 | 0.002 | Pass
SCC085525 | 16 | 1197 | 4.41 | 1113.36 | 867.84 | 808.21 | 25.01 | 15 | 24.54 | 10.06 | 47.43 | 958.66 | 1106.85 | 101.95 | 0.16 | 1.22 | 0.02 | 0.012 | 0.274 | 0.037 | 0.033 | 0 | 0.002 | Pass
SCC085541 | 16 | 1226 | 4.67 | 1127.38 | 897.09 | 846.91 | 28.28 | 13 | 32.07 | 11.84 | 39.44 | 940.09 | 1134.34 | 107.42 | 0.16 | 1.3 | 0.024 | 0.014 | 0.33 | 0.033 | 0.002 | 0.04 | 0.002 | Pass
SCC085542 | 16 | 1238 | 4.76 | 1115.46 | 910.9 | 863.69 | 27.05 | 13 | 30.27 | 12.52 | 39.44 | 943.59 | 1146.1 | 92.54 | 0.16 | 1.3 | 0.024 | 0.014 | 0.33 | 0.033 | 0.002 | 0.04 | 0.002 | Pass
SCC085627 | 20 | 1206 | 6.78 | 1113.52 | 920.06 | 883.79 | 17.3 | 15 | 21.79 | 17.67 | 39.5 | 962.41 | 1113.19 | 42 | 0.16 | 1.3 | 0.024 | 0.014 | 0.33 | 0.033 | 0.002 | 0.04 | 0.002 | Pass
SCC085628 | 20 | 1216 | 6.86 | 1103.38 | 866.36 | 859.38 | 16.98 | 15 | 21.81 | 17.89 | 39.54 | 979.34 | 1120.39 | 21.97 | 0.16 | 1.3 | 0.024 | 0.014 | 0.33 | 0.033 | 0.002 | 0.04 | 0.002 | Pass
SCC073728 | 50 | 1253 | 5.12 | 1124.21 | 998.8 | 884.95 | 21.31 | 11 | 18.35 | 15.31 | 89.21 | 950.54 | 1157.45 | 372.75 | 0.18 | 1.42 | 0.02 | 0.008 | 0.26 | 0.023 | 0.051 | 0.05 | 0.003 | Pass
SCC073734 | 50 | 1239 | 5.09 | 1104.59 | 925.11 | 833.37 | 21.57 | 13 | 15.17 | 11.11 | 89.19 | 925.98 | 1145.31 | 412.45 | 0.18 | 1.42 | 0.02 | 0.008 | 0.26 | 0.023 | 0.051 | 0.05 | 0.003 | Pass
SCC073739 | 20 | 1221 | 5.13 | 1080.31 | 890.14 | 856.39 | 31.36 | 13 | 22.81 | 15.55 | 39.48 | 960.68 | 1127.6 | 72.19 | 0.15 | 1.35 | 0.017 | 0.005 | 0.23 | 0.025 | 0.038 | 0.035 | 0.003 | Pass
SCC073740 | 20 | 1227 | 5.21 | 1079.2 | 868.53 | 827.12 | 20.83 | 15 | 24.33 | 13.82 | 59.4 | 949.08 | 1125.93 | 132.42 | 0.15 | 1.35 | 0.017 | 0.005 | 0.23 | 0.025 | 0.038 | 0.035 | 0.003 | Fail
SCC083880 | 36 | 1189 | 3.96 | 1128.28 | 877.97 | 840.13 | 21.16 | 15 | 18.83 | 11.41 | 71.31 | 915.9 | 1100.63 | 202.38 | 0.16 | 1.23 | 0.023 | 0.012 | 0.21 | 0.022 | 0.031 | 0.03 | 0.003 | Pass
SCC083881 | 36 | 1209 | 4.01 | 1101.21 | 894.51 | 852 | 27.84 | 13 | 18.83 | 11.53 | 71.29 | 914.6 | 1106.14 | 232.26 | 0.16 | 1.23 | 0.023 | 0.012 | 0.21 | 0.022 | 0.031 | 0.03 | 0.003 | Pass
SCC083910 | 22 | 1185 | 3.89 | 1023.77 | 841.76 | 833.14 | 27 | 13 | 24.8 | 22.26 | 49.45 | 929.4 | 1081.51 | 77.39 | 0.16 | 1.3 | 0.024 | 0.01 | 0.255 | 0.026 | 0.034 | 0.03 | 0.003 | Pass
SCC083911 | 22 | 1197 | 4.02 | 1082.77 | 827.31 | 776.12 | 25.84 | 15 | 20.68 | 7.44 | 49.38 | 917.34 | 1161.62 | 192.46 | 0.16 | 1.3 | 0.024 | 0.01 | 0.255 | 0.026 | 0.034 | 0.03 | 0.003 | Pass
SCC085631 | 25 | 1202 | 6.79 | 1102.21 | 887.85 | 851.59 | 25.44 | 13 | 23.6 | 21.44 | 74.32 | 934.22 | 1102.07 | 157.48 | 0.16 | 1.38 | 0.02 | 0.015 | 0.246 | 0.024 | 0.03 | 0.03 | 0.003 | Pass
SCC085632 | 25 | 1212 | 6.84 | 1079.47 | 879.56 | 869.06 | 25.3 | 13 | 23.8 | 21.54 | 74.3 | 936.42 | 1115.49 | 167.71 | 0.16 | 1.38 | 0.02 | 0.015 | 0.246 | 0.024 | 0.03 | 0.03 | 0.003 | Pass
SCC073715 | 30 | 1201 | 4.57 | 1071.47 | 855.63 | 831.41 | 22.44 | 15 | 19.37 | 10.98 | 89.28 | 930.34 | 1096.01 | 272.53 | 0.18 | 1.35 | 0.022 | 0.008 | 0.226 | 0.015 | 0.055 | 0.044 | 0.004 | Pass
SCC073716 | 30 | 1212 | 4.63 | 1074.25 | 888.45 | 870.97 | 22.37 | 13 | 20.93 | 22.28 | 89.27 | 940.18 | 1110.78 | 222.57 | 0.18 | 1.35 | 0.022 | 0.008 | 0.226 | 0.015 | 0.055 | 0.044 | 0.004 | Pass
SCC073717 | 25 | 1237 | 5.2 | 1100.14 | 883.29 | 821.73 | 16.11 | 15 | 21.11 | 15.62 | 71.29 | 923.38 | 1137.73 | 237.45 | 0.18 | 1.37 | 0.023 | 0.007 | 0.267 | 0.018 | 0.053 | 0.043 | 0.005 | Pass
SCC073718 | 25 | 1241 | 5.25 | 1106.39 | 863.34 | 829.39 | 15.96 | 17 | 21.04 | 8.65 | 71.3 | 927.87 | 1140.31 | 197.34 | 0.18 | 1.37 | 0.023 | 0.007 | 0.267 | 0.018 | 0.053 | 0.043 | 0.005 | Pass
SCC071544 | 25 | 1210 | 3.99 | 1122.69 | 870.39 | 831.39 | 15.98 | 15 | 22.14 | 14.56 | 71.33 | 923.89 | 1116.68 | 207.34 | 0.185 | 1.3 | 0.024 | 0.014 | 0.26 | 0.028 | 0.039 | 0.04 |  | Pass
SCC071545 | 25 | 1214 | 4.03 | 1112.84 | 871.81 | 816.89 | 26.29 | 15 | 22.05 | 9.26 | 74.55 | 930.73 | 1112.47 | 212.21 | 0.185 | 1.3 | 0.024 | 0.014 | 0.26 | 0.028 | 0.039 | 0.04 |  | Fail
SCC071580 | 22 | 1198 | 3.71 | 1095.85 | 876.52 | 836.34 | 18.19 | 13 | 22.66 | 18.06 | 44.47 | 921.12 | 1097.67 | 98.3 | 0.18 | 1.22 | 0.021 | 0.006 | 0.228 | 0.011 | 0.03 | 0.03 |  | Fail
SCC071581 | 22 | 1199 | 3.81 | 1101.33 | 874.84 | 836.4 | 18.06 | 13 | 22.66 | 18.05 | 44.48 | 928.4 | 1103.11 | 72.6 | 0.18 | 1.22 | 0.021 | 0.006 | 0.228 | 0.011 | 0.03 | 0.03 |  | Pass
SCC071590 | 40 | 1210 | 3.92 | 1089.86 | 882.98 | 821.65 | 24.4 | 13 | 18.45 | 12.77 | 80.08 | 926.76 | 1094.86 | 237.93 | 0.177 | 1.313 | 0.018 | 0.015 | 0.261 | 0.024 | 0.037 | 0.037 |  | Pass
SCC071591 | 40 | 1212 | 3.96 | 1108.63 | 891.95 | 833.56 | 14.18 | 15 | 18.28 | 12.56 | 79.34 | 924.24 | 1090.9 | 218.71 | 0.177 | 1.313 | 0.018 | 0.015 | 0.261 | 0.024 | 0.037 | 0.037 |  | Fail
SCC071616 | 25 | 1215 | 4.41 | 1084.63 | 946 | 858.29 | 26.68 | 13 | 22.34 | 17.63 | 49.54 | 1051.5 | 1121.24 | 0 | 0.19 | 1.31 | 0.016 | 0.012 | 0.206 | 0.025 | 0.046 | 0.038 |  | Pass
SCC071617 | 25 | 1216 | 4.48 | 1111.2 | 952.66 | 871.11 | 26.75 | 13 | 22.34 | 17.63 | 49.54 | 1047.89 | 1116.35 | 0 | 0.19 | 1.31 | 0.016 | 0.012 | 0.206 | 0.025 | 0.046 | 0.038 |  | Pass
SCC071626 | 32 | 1224 | 4.11 | 1101.83 | 892.65 | 847.62 | 21.74 | 13 | 21.92 | 17.94 | 63.39 | 936.02 | 1109.3 | 176.99 | 0.19 | 1.33 | 0.023 | 0.002 | 0.284 | 0.013 | 0.035 | 0.033 |  | Pass
SCC071627 | 32 | 1224 | 4.22 | 1102.23 | 974.52 | 876.96 | 21.68 | 13 | 21.97 | 17.99 | 63.55 | 1054.5 | 1102.41 | 0 | 0.19 | 1.33 | 0.023 | 0.002 | 0.284 | 0.013 | 0.035 | 0.033 |  | Pass
SCC071636 | 28 | 1221 | 4.18 | 1088.69 | 914.61 | 874.72 | 24.93 | 13 | 21.85 | 17.85 | 55.44 | 954.75 | 1101.89 | 117.66 | 0.18 | 1.36 | 0.023 | 0.005 | 0.318 | 0.021 | 0.042 | 0.041 |  | Pass
SCC071638 | 28 | 1220 | 4.23 | 1110.64 | 865.31 | 822.53 | 23.62 | 15 | 18.87 | 11.36 | 84.53 | 929.01 | 1114.53 | 282.68 | 0.18 | 1.36 | 0.023 | 0.005 | 0.318 | 0.021 | 0.042 | 0.041 |  | Pass
SCC071644 | 20 | 1243 | 5.83 | 1152.78 | 851.69 | 833.69 | 21.13 | 15 | 23.68 | 12.72 | 59.35 | 924.16 | 1148.18 | 173 | 0.18 | 1.25 | 0.023 | 0.007 | 0.28 | 0.022 | 0.035 | 0.03 |  | Pass
SCC071645 | 20 | 1244 | 5.96 | 1138.65 | 865.68 | 832.27 | 20.97 | 15 | 23.81 | 13.28 | 59.36 | 937.72 | 1147.34 | 157.4 | 0.18 | 1.25 | 0.023 | 0.007 | 0.28 | 0.022 | 0.035 | 0.03 |  | Pass
SCC071656 | 18 | 1223 | 5.06 | 1104.28 | 865.4 | 815.32 | 34.64 | 13 | 23.41 | 14.57 | 53.8 | 941.81 | 1128.53 | 152.45 | 0.18 | 1.18 | 0.023 | 0.005 | 0.225 | 0.015 | 0.039 | 0.031 |  | Fail
SCC071657 | 18 | 1223 | 5.18 | 1114.58 | 856.83 | 820.94 | 15.98 | 15 | 23.37 | 14.08 | 53.44 | 944.72 | 1126.15 | 108.15 | 0.18 | 1.18 | 0.023 | 0.005 | 0.225 | 0.015 | 0.039 | 0.031 |  | Fail
SCC071664 | 16 | 1211 | 4.86 | 1097.03 | 857.98 | 817.07 | 23.59 | 15 | 23.76 | 14.3 | 47.46 | 975.84 | 1114.37 | 47.45 | 0.15 | 1.2 | 0.02 | 0.007 | 0.21 | 0.023 | 0.035 | 0.03 |  | Pass
SCC071665 | 16 | 1210 | 4.94 | 1096.18 | 858.54 | 807.46 | 22.85 | 15 | 23.67 | 14.18 | 47.43 | 957.85 | 1116.04 | 112.14 | 0.15 | 1.2 | 0.02 | 0.007 | 0.21 | 0.023 | 0.035 | 0.03 |  | Pass
SCC071690 | 16 | 1213 | 4.38 | 1113.56 | 869.79 | 819.18 | 25.57 | 15 | 23.68 | 14.18 | 47.46 | 980.38 | 1120.57 | 48.27 | 0.17 | 1.09 | 0.019 | 0.009 | 0.199 | 0.02 | 0.036 | 0.031 |  | Pass
SCC071691 | 16 | 1216 | 4.45 | 1098.63 | 862.23 | 804.95 | 26.02 | 15 | 23.68 | 14.18 | 47.44 | 967.46 | 1106.83 | 87.37 | 0.17 | 1.09 | 0.019 | 0.009 | 0.199 | 0.02 | 0.036 | 0.031 |  | Fail
SCC071698 | 16 | 1213 | 4.57 | 1108.88 | 851 | 830.35 | 22.82 | 15 | 23.72 | 14.25 | 47.47 | 978.29 | 1118.06 | 57.5 | 0.18 | 1.156 | 0.022 | 0.012 | 0.192 | 0.025 | 0.046 | 0.031 |  | Fail
SCC071699 | 16 | 1217 | 4.64 | 1108.13 | 854.04 | 822.43 | 22.7 | 15 | 23.72 | 14.24 | 47.44 | 966.85 | 1110.94 | 87.19 | 0.18 | 1.156 | 0.022 | 0.012 | 0.192 | 0.025 | 0.046 | 0.031 |  | Fail
SCC071708 | 20 | 1243 | 4.88 | 1128.4 | 889.67 | 853.61 | 28.04 | 13 | 22.15 | 16.73 | 39.46 | 956.01 | 1148.26 | 87.42 | 0.16 | 1.1 | 0.023 | 0.012 | 0.298 | 0.03 | 0.033 | 0.029 |  | Pass
SCC071709 | 20 | 1245 | 4.97 | 1100.68 | 846.64 | 818.85 | 17.91 | 15 | 23.15 | 13.98 | 59.35 | 926.07 | 1148.36 | 173.17 | 0.16 | 1.1 | 0.023 | 0.012 | 0.298 | 0.03 | 0.033 | 0.029 |  | Fail
SCC071896 | 22 | 1173 | 3.89 | 1067.69 | 872.84 | 823.93 | 27.67 | 13 | 22.2 | 16.54 | 43.45 | 915.95 | 1081.13 | 107.5 | 0.18 | 1.36 | 0.017 | 0.014 | 0.269 | 0.02 | 0.033 | 0.032 |  | Fail
SCC071897 | 22 | 1179 | 3.99 | 1067.45 | 873.69 | 827.74 | 27.16 | 13 | 22.32 | 16.13 | 43.45 | 919.16 | 1085.66 | 107.6 | 0.18 | 1.36 | 0.017 | 0.014 | 0.269 | 0.02 | 0.033 | 0.032 |  | Pass
SCC072302 | 25 | 1199 | 3.9 | 1082.95 | 861.9 | 829.78 | 15.73 | 15 | 24.71 | 21.31 | 74.34 | 926.61 | 1106.37 | 197.11 | 0.18 | 1.38 | 0.023 | 0.01 | 0.303 | 0.028 | 0.037 | 0.037 |  | Pass
SCC072303 | 25 | 1204 | 3.94 | 1069.07 | 872.47 | 842.03 | 16.14 | 15 | 24.85 | 21.2 | 74.34 | 927.04 | 1100.76 | 192.12 | 0.18 | 1.38 | 0.023 | 0.01 | 0.303 | 0.028 | 0.037 | 0.037 |  | Pass
SCC072595 | 16 | 1248 | 4.83 | 1158.46 | 881.56 | 816.34 | 22.41 | 15 | 23.63 | 11.74 | 47.4 | 946.34 | 1154.29 | 88.16 | 0.18 | 1.3 | 0.022 | 0.012 | 0.275 | 0.03 | 0.033 | 0.031 |  | Fail
SCC072596 | 16 | 1250 | 4.92 | 1154.72 | 891.79 | 795.94 | 22.05 | 15 | 23.68 | 11.27 | 47.38 | 935.66 | 1153.11 | 137.43 | 0.18 | 1.3 | 0.022 | 0.012 | 0.275 | 0.03 | 0.033 | 0.031 |  | Fail
SCC072961 | 30 | 1235 | 6.43 | 1081.7 | 874.71 | 848.87 | 21.83 | 15 | 19.4 | 11.01 | 89.24 | 937.37 | 1125.72 | 262.65 | 0.17 | 1.31 | 0.024 | 0.015 | 0.218 | 0.02 | 0.031 | 0.03 |  | Fail
SCC072963 | 30 | 1232 | 7.26 | 1057.57 | 875.61 | 842.08 | 21.95 | 15 | 19.42 | 10.74 | 89.24 | 938.36 | 1126.73 | 262.75 | 0.17 | 1.31 | 0.024 | 0.015 | 0.218 | 0.02 | 0.031 | 0.03 |  | Pass
SCC073165 | 16 | 1223 | 5.34 | 1135.57 | 862.72 | 822.76 | 22.39 | 15 | 23 | 14.51 | 47.44 | 965.56 | 1130.15 | 72.15 | 0.17 | 1.22 | 0.023 | 0.015 | 0.236 | 0.037 | 0.03 | 0.03 |  | Fail
SCC073166 | 16 | 1228 | 5.42 | 1127.11 | 883.44 | 821.55 | 25.32 | 15 | 23.13 | 14.86 | 47.43 | 961.39 | 1097.56 | 87.09 | 0.17 | 1.22 | 0.023 | 0.015 | 0.236 | 0.037 | 0.03 | 0.03 |  | Pass
SCC073898 | 18 | 1241 | 5.95 | 1111.31 | 885.14 | 846.85 | 17.67 | 13 | 29.03 | 20.04 | 44.45 | 948.44 | 1143.69 | 102.59 | 0.16 | 1.22 | 0.023 | 0.014 | 0.233 | 0.024 | 0.031 | 0.031 |  | Pass
SCC073900 | 18 | 1243 | 5.64 | 1120 | 863.68 | 841.85 | 28.41 | 13 | 30.12 | 18.68 | 44.43 | 946.22 | 1145.62 | 102.3 | 0.16 | 1.22 | 0.023 | 0.014 | 0.233 | 0.024 | 0.031 | 0.031 |  | Pass
SCC074111 | 16 | 1226 | 5.41 | 1129.98 | 856.62 | 820.32 | 24.65 | 15 | 23.02 | 13.36 | 47.43 | 957.12 | 1133.26 | 77.53 | 0.17 | 1.057 | 0.022 | 0.01 | 0.191 | 0.022 | 0.036 | 0.033 |  | Fail
SCC074112 | 16 | 1231 | 5.52 | 1121.99 | 883.36 | 813.41 | 23.93 | 15 | 23.2 | 12.9 | 47.42 | 957.66 | 1138.23 | 77.14 | 0.17 | 1.057 | 0.022 | 0.01 | 0.191 | 0.022 | 0.036 | 0.033 |  | Fail
SCC074237 | 20 | 1207 | 6.43 | 1096.78 | 880.57 | 858.33 | 19.75 | 13 | 27.34 | 23.7 | 74.35 | 954.95 | 1113.89 | 147.47 | 0.17 | 1.217 | 0.021 | 0.016 | 0.237 | 0.049 | 0.03 | 0.036 |  | Pass
SCC074238 | 20 | 1213 | 6.65 | 1094.37 | 862.71 | 846.43 | 19.31 | 13 | 28.54 | 23.35 | 74.35 | 963.6 | 1117.16 | 142.57 | 0.17 | 1.217 | 0.021 | 0.016 | 0.237 | 0.049 | 0.03 | 0.036 |  | Pass
SCC074401 | 22 | 1233 | 5.1 | 1143.8 | 866.65 | 871.61 | 25.58 | 13 | 21.98 | 17.52 | 43.47 | 968.14 | 1139.2 | 52.2 | 0.18 | 1.28 | 0.023 | 0.016 | 0.212 | 0.034 | 0.041 | 0.032 |  | Pass
SCC074402 | 22 | 1239 | 5.18 | 1137.74 | 865.53 | 863.68 | 25.16 | 13 | 21.97 | 17.54 | 43.46 | 959.77 | 1142.07 | 77.14 | 0.18 | 1.28 | 0.023 | 0.016 | 0.212 | 0.034 | 0.041 | 0.032 |  | Pass
SCC074788 | 18 | 1234 | 5.31 | 1108.34 | 855.49 | 819.36 | 29.46 | 13 | 23.01 | 14.93 | 53.38 | 946.27 | 1135.16 | 127.63 | 0.2 | 1.35 | 0.024 | 0.015 | 0.319 | 0.027 | 0.039 | 0.033 |  | Pass
SCC074789 | 18 | 1219 | 5.15 | 1115.79 | 855.5 | 820.88 | 29.43 | 13 | 23.01 | 14.54 | 53.38 | 943.68 | 1124.51 | 127.73 | 0.2 | 1.35 | 0.024 | 0.015 | 0.319 | 0.027 | 0.039 | 0.033 |  | Pass
SCC075552 | 20 | 1247 | 5.24 | 1141.47 | 908.93 | 876.16 | 30.09 | 13 | 22.61 | 17.09 | 39.45 | 956.63 | 1152.2 | 77.29 | 0.18 | 1.02 | 0.02 | 0.015 | 0.22 | 0.023 | 0.035 | 0.032 |  | Pass
SCC075552 | 20 | 1247 | 5.24 | 1141.47 | 908.93 | 876.16 | 30.09 | 13 | 22.61 | 17.09 | 39.45 | 956.63 | 1152.2 | 77.29 | 0.18 | 1.02 | 0.02 | 0.015 | 0.22 | 0.023 | 0.035 | 0.032 |  | Fail
SCC075652 | 14 | 1230 | 4.46 | 1145.53 | 886.4 | 821.21 | 27.72 | 15 | 23.74 | 11.86 | 41.45 | 967.21 | 1137.34 | 87.67 | 0.17 | 1.3 | 0.023 | 0.008 | 0.35 | 0.044 | 0.044 | 0.03 |  | Pass
SCC075653 | 14 | 1236 | 4.55 | 1138 | 890.72 | 824.61 | 27.23 | 15 | 23.54 | 11.1 | 41.45 | 976.06 | 1143.53 | 67.26 | 0.17 | 1.3 | 0.023 | 0.008 | 0.35 | 0.044 | 0.044 | 0.03 |  | Pass
SCC075664 | 18 | 1233 | 4.66 | 1133.6 | 862.29 | 836.41 | 23.66 | 15 | 24.31 | 13.32 | 53.38 | 924.74 | 1135.58 | 137.53 | 0.2 | 1.35 | 0.024 | 0.015 | 0.319 | 0.027 | 0.039 | 0.033 |  | Pass
SCC075667 | 18 | 1239 | 4.89 | 1130.98 | 881.06 | 841.29 | 23.63 | 15 | 24.29 | 13.58 | 53.37 | 925.34 | 1142.41 | 137.53 | 0.2 | 1.35 | 0.024 | 0.015 | 0.319 | 0.027 | 0.039 | 0.033 |  | Fail
SCC075710 | 20 | 1213 | 4.38 | 1110.95 | 887.55 | 849.34 | 20.33 | 15 | 23.68 | 14.51 | 59.38 | 927.01 | 1113.89 | 147.43 | 0.18 | 1.02 | 0.02 | 0.015 | 0.22 | 0.023 | 0.035 | 0.032 |  | Pass
SCC075711 | 20 | 1227 | 4.47 | 1109.27 | 899.21 | 853.19 | 20.48 | 15 | 23.67 | 13.81 | 59.37 | 930.44 | 1127.36 | 142.43 | 0.18 | 1.02 | 0.02 | 0.015 | 0.22 | 0.023 | 0.035 | 0.032 |  | Pass
SCC075800 | 20 | 1232 | 5.89 | 1126.2 | 848.46 | 818.44 | 25.68 | 15 | 21.29 | 11.69 | 49.41 | 943.3 | 1137.7 | 107.32 | 0.18 | 1.23 | 0.024 | 0.016 | 0.295 | 0.033 | 0.03 | 0.03 |  | Pass
SCC075801 | 20 | 1238 | 5.99 | 1115.58 | 850.31 | 819.62 | 25.8 | 15 | 21.29 | 11.07 | 49.41 | 945.91 | 1142.32 | 102.4 | 0.18 | 1.23 | 0.024 | 0.016 | 0.295 | 0.033 | 0.03 | 0.03 |  | Pass
SCC075872 | 28 | 1214 | 4.38 | 1083.62 | 875.88 | 853.3 | 21.81 | 13 | 21.58 | 21.2 | 83.32 | 952.53 | 1108.33 | 202.95 | 0.17 | 1.35 | 0.02 | 0.017 | 0.326 | 0.024 | 0.038 | 0.038 |  | Fail
SCC075873 | 28 | 1222 | 4.42 | 1044.49 | 884.18 | 858.23 | 21.91 | 13 | 22.06 | 22.59 | 83.32 | 959.93 | 1117.62 | 172.75 | 0.17 | 1.35 | 0.02 | 0.017 | 0.326 | 0.024 | 0.038 | 0.038 |  | Fail
SCC075896 | 16 | 1217 | 4.33 | 1105.33 | 904.65 | 782.68 | 26.05 | 15 | 23.43 | 11.93 | 47.42 | 952.11 | 1124.45 | 97.6 | 0.17 | 1.1 | 0.025 | 0.018 | 0.252 | 0.028 | 0.031 | 0.033 |  | Fail
SCC075897 | 16 | 1226 | 4.55 | 1091.2 | 900.06 | 807.56 | 24.66 | 15 | 23.86 | 12.66 | 47.41 | 956.05 | 1132.67 | 87.12 | 0.17 | 1.1 | 0.025 | 0.018 | 0.252 | 0.028 | 0.031 | 0.033 |  | Fail
SCC075910 | 20 | 1208 | 3.97 | 1112.54 | 917.9 | 884.15 | 21.94 | 13 | 26.13 | 25.05 | 49.43 | 935.83 | 1115.38 | 107.6 | 0.18 | 1.14 | 0.025 | 0.016 | 0.283 | 0.023 | 0.035 | 0.031 |  | Pass
SCC075911 | 20 | 1217 | 4.04 | 1107.14 | 915.75 | 869.8 | 21.82 | 13 | 26.13 | 25.73 | 49.43 | 935.13 | 1116.1 | 117.41 | 0.18 | 1.14 | 0.025 | 0.016 | 0.283 | 0.023 | 0.035 | 0.031 |  | Pass
SCC075972 | 56 | 1233 | 5.46 | 1099.27 | 924.66 | 847.11 | 23.39 | 11 | 19.88 | 16.07 | 84.26 | 940.61 | 1132.48 | 267.74 | 0.171 | 1.347 | 0.023 | 0.011 | 0.33 | 0.029 | 0.036 | 0.032 |  | Fail
SCC075973 | 56 | 1236 | 5.52 | 1101.11 | 937.79 | 824.92 | 23.47 | 11 | 20.14 | 16.04 | 84.23 | 933.09 | 1140.07 | 352.58 | 0.171 | 1.347 | 0.023 | 0.011 | 0.33 | 0.029 | 0.036 | 0.032 |  | Pass
SCC076004 | 12 | 1245 | 5.73 | 1135.44 | 882.26 | 796.73 | 21.01 | 15 | 23 | 13.1 | 23.57 | 987.69 | 1143.05 | 0 | 0.2 | 1.35 | 0.024 | 0.015 | 0.319 | 0.027 | 0.039 | 0.033 |  | Pass
SCC076005 | 12 | 1249 | 5.87 | 1126.44 | 834.59 | 941 | 20.26 | 15 | 24.06 | 13.38 | 23.55 | 947.3 | 1156.41 | 28.04 | 0.2 | 1.35 | 0.024 | 0.015 | 0.319 | 0.027 | 0.039 | 0.033 |  | Pass
SCC076032 | 30 | 1238 | 11.55 | 1116.14 | 883.75 | 835.6 | 21.88 | 15 | 18.84 | 11.84 | 89.22 | 932.49 | 1132.38 | 307.43 | 0.19 | 1.39 | 0.02 | 0.023 | 0.279 | 0.028 | 0.038 | 0.036 |  | Pass
SCC076032 | 30 | 1238 | 11.55 | 1116.14 | 883.75 | 835.6 | 21.88 | 15 | 18.84 | 11.84 | 89.22 | 932.49 | 1132.38 | 307.43 | 0.19 | 1.39 | 0.02 | 0.023 | 0.279 | 0.028 | 0.038 | 0.036 |  | Fail
SCC076043 | 20 | 1262 | 11.45 | 1139.83 | 855.3 | 832.58 | 19.38 | 15 | 21.5 | 15.38 | 59.34 | 924.95 | 1151.21 | 172.47 | 0.17 | 1.1 | 0.025 | 0.018 | 0.252 | 0.028 | 0.031 | 0.033 |  | Pass
SCC076043 | 20 | 1262 | 11.45 | 1139.83 | 855.3 | 832.58 | 19.38 | 15 | 21.5 | 15.38 | 59.34 | 924.95 | 1151.21 | 172.47 | 0.17 | 1.1 | 0.025 | 0.018 | 0.252 | 0.028 | 0.031 | 0.033 |  | Pass
SCC076547 | 20 | 1233 | 5.64 | 1151.25 | 888 | 837.05 | 22.61 | 15 | 22.98 | 14.82 | 59.41 | 973.75 | 1136.63 | 107.88 | 0.15 | 1.16 | 0.018 | 0.016 | 0.206 | 0.024 | 0.03 | 0.03 |  | Fail
SCC076548 | 20 | 1244 | 5.76 | 1129.59 | 865.53 | 833.39 | 21.87 | 15 | 22.98 | 15.01 | 59.4 | 970.17 | 1148.24 | 117.89 | 0.15 | 1.16 | 0.018 | 0.016 | 0.206 | 0.024 | 0.03 | 0.03 |  | Pass
SCC076559 | 25 | 1231 | 5.88 | 1138.58 | 871.03 | 849.53 | 21.37 | 15 | 21.76 | 21.83 | 74.29 | 928.09 | 1135.73 | 218.14 | 0.17 | 1.33 | 0.022 | 0.013 | 0.269 | 0.028 | 0.032 | 0.03 |  | Pass
SCC076560 | 25 | 1241 | 5.93 | 1134 | 901.08 | 873.2 | 21.65 | 15 | 21.77 | 21.95 | 74.28 | 930.55 | 1139.1 | 207.67 | 0.17 | 1.33 | 0.022 | 0.013 | 0.269 | 0.028 | 0.032 | 0.03 |  | Pass
SCC076563 | 25 | 1226 | 5.84 | 1123.1 | 887.03 | 846.53 | 21.63 | 15 | 21.56 | 22.84 | 74.28 | 925.5 | 1132.02 | 237.62 | 0.17 | 1.33 | 0.022 | 0.013 | 0.269 | 0.028 | 0.032 | 0.03 |  | Pass
SCC076564 | 25 | 1237 | 5.68 | 1120.48 | 900 | 851.45 | 21.61 | 15 | 21.43 | 22.62 | 74.27 | 925.55 | 1137.17 | 247.63 | 0.17 | 1.33 | 0.022 | 0.013 | 0.269 | 0.028 | 0.032 | 0.03 |  | Pass
SCC076891 | 32 | 1170 | 3.79 | 1067.15 | 863.6 | 815.7 | 18.6 | 15 | 18.36 | 11.37 | 91.33 | 942.25 | 1079.52 | 222.74 | 0.18 | 1.32 | 0.02 | 0.013 | 0.264 | 0.027 | 0.034 | 0.03 |  | Pass
SCC076892 | 32 | 1195 | 3.85 | 1050.73 | 875.77 | 844.27 | 18.58 | 13 | 19.74 | 23.64 | 91.34 | 956.68 | 1087.15 | 162.68 | 0.18 | 1.32 | 0.02 | 0.013 | 0.264 | 0.027 | 0.034 | 0.03 |  | Pass
SCC077351 | 14 | 1190 | 4.22 | 1108.22 | 818.6 | 735.75 | 26.32 | 15 | 23.53 | 10.97 | 41.46 | 947.83 | 1098.85 | 57.63 | 0.18 | 1.18 | 0.019 | 0.018 | 0.21 | 0.026 | 0.031 | 0.033 |  | Pass
SCC077352 | 14 | 1214 | 4.32 | 1102.45 | 827.98 | 747.5 | 24.32 | 15 | 23.32 | 11.28 | 41.44 | 936.85 | 1121.34 | 82.64 | 0.18 | 1.18 | 0.019 | 0.018 | 0.21 | 0.026 | 0.031 | 0.033 |  | Pass
SCC077437 | 16 | 1226 | 9.03 | 1115.99 | 878.25 | 827.15 | 32.67 | 13 | 23.52 | 13.9 | 31.49 | 967.1 | 1133.72 | 47.44 | 0.18 | 1.28 | 0.023 | 0.016 | 0.212 | 0.034 | 0.041 | 0.032 |  | Pass
SCC077439 | 16 | 1216 | 8.88 | 1116.03 | 876.34 | 826.84 | 33.81 | 13 | 23.22 | 13.8 | 31.49 | 962.21 | 1124.09 | 47.73 | 0.18 | 1.28 | 0.023 | 0.016 | 0.212 | 0.034 | 0.041 | 0.032 |  | Pass
SCC078845 | 40 | 1191 | 4.79 | 1114.07 | 838.39 | 820.83 | 13.6 | 15 | 17.83 | 12.94 | 79.4 | 948.55 | 1078.77 | 92.63 | 0.2 | 1.37 | 0.025 | 0.014 | 0.307 | 0.04 | 0.038 | 0.031 |  | Pass
SCC078846 | 40 | 1200 | 4.85 | 1114.69 | 889.68 | 850.56 | 13.62 | 15 | 17.82 | 13.13 | 79.36 | 925.84 | 1079.42 | 192.65 | 0.2 | 1.37 | 0.025 | 0.014 | 0.307 | 0.04 | 0.038 | 0.031 |  | Pass
SCC079111 | 36 | 1189 | 4.7 | 1103.22 | 891.78 | 841.03 | 17.51 | 15 | 18.36 | 12.21 | 71.34 | 923.84 | 1099.48 | 187.3 | 0.2 | 1.35 | 0.024 | 0.015 | 0.319 | 0.027 | 0.039 | 0.033 |  | Pass
SCC079112 | 36 | 1193 | 4.74 | 1105.74 | 876.52 | 858.56 | 17.04 | 15 | 18.36 | 12.19 | 71.37 | 930.03 | 1085.47 | 147.2 | 0.2 | 1.35 | 0.024 | 0.015 | 0.319 | 0.027 | 0.039 | 0.033 |  | Pass
SCC079113 | 36 | 1186 | 4.69 | 1105.37 | 889.34 | 841.79 | 17.63 | 15 | 18.36 | 12.56 | 71.35 | 926.69 | 1096.7 | 177.23 | 0.18 | 1.37 | 0.022 | 0.016 | 0.276 | 0.029 | 0.036 | 0.034 |  | Pass
SCC079114 | 36 | 1192 | 4.74 | 1102.2 | 875.27 | 857.24 | 17.31 | 15 | 18.36 | 12.11 | 71.36 | 926.9 | 1084.11 | 152.2 | 0.18 | 1.37 | 0.022 | 0.016 | 0.276 | 0.029 | 0.036 | 0.034 |  | Pass
SCC079381 | 12 | 1226 | 5.92 | 1127.59 | 905.09 | 848.9 | 35.23 | 13 | 26.51 | 17.98 | 19.73 | 1009.5 | 1168.34 | 0 | 0.17 | 1.19 | 0.023 | 0.02 | 0.238 | 0.039 | 0.03 | 0.031 |  | Pass
SCC079382 | 12 | 1232 | 5.99 | 1131.9 | 911.77 | 845.75 | 35.44 | 13 | 28.67 | 19.28 | 20.28 | 1015.82 | 1170.04 | 0 | 0.17 | 1.19 | 0.023 | 0.02 | 0.238 | 0.039 | 0.03 | 0.031 |  | Pass
SCC080394 | 28 | 1197 | 4.7 | 1096.13 | 883.48 | 856.89 | 24.13 | 13 | 21.03 | 21.99 | 83.31 | 930.48 | 1090.24 | 222.7 | 0.18 | 1.26 | 0.022 | 0.015 | 0.24 | 0.022 | 0.038 | 0.031 |  | Pass
SCC080395 | 28 | 1200 | 4.74 | 1075.27 | 889.88 | 856.11 | 24.19 | 13 | 21.64 | 21.96 | 83.3 | 933.97 | 1096.33 | 207.72 | 0.18 | 1.26 | 0.022 | 0.015 | 0.24 | 0.022 | 0.038 | 0.031 |  | Pass
SCC080417 | 16 | 1209 | 4.73 | 1101.19 | 878.1 | 855.5 | 30.25 | 13 | 24.46 | 11.11 | 31.5 | 964.8 | 1116.63 | 37.33 | 0.17 | 1.2 | 0.018 | 0.011 | 0.24 | 0.024 | 0.037 | 0.036 |  | Pass
SCC080418 | 16 | 1203 | 4.67 | 1116.14 | 862.16 | 849.15 | 32.04 | 13 | 24.67 | 10.41 | 31.49 | 955.29 | 1111.24 | 52.31 | 0.17 | 1.2 | 0.018 | 0.011 | 0.24 | 0.024 | 0.037 | 0.036 |  | Pass
SCC080420 | 16 | 1204 | 4.68 | 1105.54 | 856.79 | 847.95 | 32.07 | 13 | 24.66 | 9.96 | 31.5 | 955.11 | 1111.71 | 52.23 | 0.16 | 1.22 | 0.023 | 0.019 | 0.223 | 0.025 | 0.04 | 0.03 |  | Pass
SCC080421 | 16 | 1210 | 4.79 | 1097.9 | 879.71 | 857.09 | 30.89 | 13 | 24.48 | 10.68 | 31.5 | 966.41 | 1117.3 | 37.33 | 0.16 | 1.22 | 0.023 | 0.019 | 0.223 | 0.025 | 0.04 | 0.03 |  | Pass
SCC082955 | 36 | 1233 | 7.08 | 1146.33 | 889.19 | 847.15 | 26.93 | 13 | 21.64 | 13.54 | 79.24 | 934.67 | 1142.52 | 228.11 | 0.18 | 1.37 | 0.022 | 0.016 | 0.276 | 0.029 | 0.036 | 0.034 |  | Pass
SCC082956 | 36 | 1241 | 7.12 | 1121.55 | 910.91 | 858.32 | 26.36 | 13 | 21.64 | 13.65 | 79.25 | 929.9 | 1134.34 | 248.04 | 0.18 | 1.37 | 0.022 | 0.016 | 0.276 | 0.029 | 0.036 | 0.034 |  | Pass
SCC083676 | 12 | 1223 | 5.53 | 1111.23 | 814.73 | 752.03 | 41.46 | 13 | 26.77 | 6.03 | 35.42 | 954.93 | 1122.23 | 82.68 | 0.18 | 1.26 | 0.023 | 0.013 | 0.272 | 0.037 | 0.033 | 0.036 |  | Pass
SCC083677 | 12 | 1232 | 5.61 | 1099.07 | 782.01 | 721.42 | 41.11 | 13 | 26.47 | 6.48 | 35.45 | 958 | 1126.66 | 58.09 | 0.18 | 1.26 | 0.023 | 0.013 | 0.272 | 0.037 | 0.033 | 0.036 |  | Pass
SCC084273 | 30 | 1204 | 4.97 | 1124.64 | 861.34 | 828.7 | 15.21 | 15 | 23.03 | 16.58 | 74.35 | 938.38 | 1100.75 | 132.23 | 0.17 | 1.29 | 0.022 | 0.012 | 0.303 | 0.02 | 0.036 | 0.037 |  | Pass
SCC084274 | 30 | 1210 | 5.01 | 1071.93 | 867.93 | 838.92 | 15.24 | 15 | 23.02 | 16.65 | 74.33 | 932.33 | 1105.78 | 167.22 | 0.17 | 1.29 | 0.022 | 0.012 | 0.303 | 0.02 | 0.036 | 0.037 |  | Pass
SCC084915 | 20 | 1215 | 5.18 | 1138.49 | 872.46 | 858.21 | 21.68 | 13 | 26.3 | 24.29 | 49.4 | 933.44 | 1119.77 | 112.43 | 0.16 | 1.23 | 0.025 | 0.02 | 0.208 | 0.032 | 0.031 | 0.031 |  | Fail
SCC084916 | 20 | 1222 | 5.27 | 1120.12 | 863.12 | 853.66 | 21.85 | 13 | 26.29 | 24.5 | 49.41 | 932.21 | 1119.67 | 107.52 | 0.16 | 1.23 | 0.025 | 0.02 | 0.208 | 0.032 | 0.031 | 0.031 |  | Pass
SCC084917 | 20 | 1215 | 5.22 | 1136.09 | 869.07 | 858.76 | 22.05 | 13 | 26.3 | 24.4 | 49.41 | 931.31 | 1114.22 | 112.49 | 0.17 | 1.16 | 0.023 | 0.025 | 0.196 | 0.025 | 0.037 | 0.034 |  | Pass
SCC084919 | 20 | 1213 | 5.19 | 1133.12 | 868.06 | 855.84 | 22.09 | 13 | 26.25 | 24.33 | 49.41 | 929.81 | 1112.43 | 112.39 | 0.17 | 1.16 | 0.023 | 0.025 | 0.196 | 0.025 | 0.037 | 0.034 |  | Pass
SCC084936 | 16 | 1239 | 4.93 | 1143.8 | 868.06 | 837.52 | 30.49 | 13 | 24.11 | 10.72 | 31.48 | 958.38 | 1145.56 | 52.4 | 0.18 | 1.3 | 0.023 | 0.015 | 0.286 | 0.02 | 0.03 | 0.038 |  | Pass
SCC084939 | 16 | 1237 | 4.91 | 1170.9 | 876.26 | 831.66 | 30.6 | 13 | 24.18 | 10.53 | 31.47 | 954.07 | 1142.54 | 62.4 | 0.18 | 1.3 | 0.023 | 0.015 | 0.286 | 0.02 | 0.03 | 0.038 |  | Pass
SCC085139 | 32 | 1216 | 5.92 | 1080.72 | 907.29 | 869.89 | 18.66 | 13 | 19.69 | 21.49 | 89.27 | 945.02 | 1115.25 | 207.5 | 0.17 | 1.38 | 0.023 | 0.018 | 0.286 | 0.034 | 0.03 | 0.035 |  | Pass
SCC085142 | 32 | 1218 | 6.02 | 1068.8 | 883.74 | 854.79 | 18.8 | 15 | 18.1 | 10.32 | 89.26 | 932.26 | 1108.24 | 272.42 | 0.17 | 1.38 | 0.023 | 0.018 | 0.286 | 0.034 | 0.03 | 0.035 |  | Pass
SCC085202 | 20 | 1216 | 18.25 | 1087.02 | 949.63 | 895.11 | 29.12 | 13 | 31.33 | 15.35 | 35.69 | 1039.36 | 1146.3 | 0 | 0.17 | 1.16 | 0.023 | 0.025 | 0.196 | 0.025 | 0.037 | 0.034 |  | Pass
SCC085203 | 20 | 1218 | 18.36 | 1089.21 | 944.96 | 896.84 | 29.24 | 13 | 31.64 | 15.03 | 35.45 | 1039.95 | 1146.15 | 0 | 0.17 | 1.16 | 0.023 | 0.025 | 0.196 | 0.025 | 0.037 | 0.034 |  | Pass
SCC085979 | 40 | 1181 | 4.22 | 1122.75 | 864.94 | 833.6 | 19.15 | 15 | 18.93 | 11.94 | 79.38 | 943.73 | 1069.78 | 112.22 | 0.2 | 1.37 | 0.025 | 0.014 | 0.307 | 0.04 | 0.038 | 0.031 |  | Pass
SCC085980 | 40 | 1200 | 4.25 | 1118.57 | 906.53 | 862.77 | 19.02 | 15 | 18.92 | 12 | 79.34 | 925.74 | 1075.94 | 207.32 | 0.2 | 1.37 | 0.025 | 0.014 | 0.307 | 0.04 | 0.038 | 0.031 |  | Pass
SCC086223 | 20 | 1244 | 4.73 | 1143.41 | 887.77 | 860.37 | 20.98 | 13 | 21.55 | 17.47 | 39.46 | 960.72 | 1146.71 | 72.2 | 0.18 | 1.04 | 0.017 | 0.018 | 0.221 | 0.024 | 0.028 | 0.031 |  | Fail
SCC086224 | 20 | 1250 | 4.82 | 1119.47 | 882.67 | 866.01 | 21.23 | 13 | 21.53 | 17.83 | 39.46 | 964.17 | 1146.7 | 47.18 | 0.18 | 1.04 | 0.017 | 0.018 | 0.221 | 0.024 | 0.028 | 0.031 |  | Pass
SCC086789 | 25 | 1216 | 4.48 | 1120.34 | 909.79 | 845.01 | 25.34 | 13 | 22.15 | 20.42 | 74.32 | 943.61 | 1117.95 | 142.55 | 0.18 | 1.28 | 0.025 | 0.014 | 0.274 | 0.03 | 0.039 | 0.03 |  | Pass
SCC086791 | 25 | 1208 | 4.47 | 1135.63 | 907.5 | 834.04 | 25.35 | 13 | 22 | 20.33 | 74.32 | 941.51 | 1113.99 | 142.58 | 0.18 | 1.28 | 0.025 | 0.014 | 0.274 | 0.03 | 0.039 | 0.03 |  | Pass